## Sheet1
Tx_ID | Rx_ID | Tx_X | Tx_Y | Rx_X | Rx_Y | Energy_mean | Energy_std | Energy_cv | Energy | b_D1 | defect_length_D1 | b_total
1 | 1 | 50 | 50 | 0 | 0 | 3.088572e-06 | 7.860467e-08 | 0.02545017 | 3.088572e-06 | 0 | 0 | 0
1 | 2 | 50 | 50 | 0 | 25 | 3.15114e-06 | 6.385162e-08 | 0.02026302 | 3.15114e-06 | 0 | 0 | 0
1 | 3 | 50 | 50 | 0 | 50 | 2.944793e-06 | 9.132319e-08 | 0.03101175 | 2.944793e-06 | 0 | 0 | 0
1 | 4 | 50 | 50 | 0 | 75 | 3.054925e-06 | 5.584849e-08 | 0.01828146 | 3.054925e-06 | 0 | 0 | 0
1 | 5 | 50 | 50 | 0 | 100 | 3.057631e-06 | 4.913309e-08 | 0.01606901 | 3.057631e-06 | 0 | 0 | 0
1 | 6 | 50 | 50 | 25 | 100 | 3.063178e-06 | 5.159185e-08 | 0.01684259 | 3.063178e-06 | 0 | 0 | 0
1 | 7 | 50 | 50 | 50 | 100 | 3.303872e-06 | 1.066539e-07 | 0.03228149 | 3.303872e-06 | 0 | 0 | 0
1 | 8 | 50 | 50 | 75 | 100 | 3.109032e-06 | 4.947683e-08 | 0.0159139 | 3.109032e-06 | 0 | 0 | 0
1 | 9 | 50 | 50 | 100 | 100 | 2.945006e-06 | 5.464485e-08 | 0.01855509 | 2.945006e-06 | 0 | 0 | 0
1 | 10 | 50 | 50 | 100 | 75 | 3.179698e-06 | 7.792471e-08 | 0.02450696 | 3.179698e-06 | 0 | 0 | 0
1 | 11 | 50 | 50 | 100 | 50 | 3.309447e-06 | 7.973594e-08 | 0.02409343 | 3.309447e-06 | 0 | 0 | 0
1 | 12 | 50 | 50 | 100 | 25 | 3.195884e-06 | 6.619377e-08 | 0.02071219 | 3.195884e-06 | 0 | 0 | 0
1 | 13 | 50 | 50 | 100 | 0 | 2.958447e-06 | 8.718228e-08 | 0.02946893 | 2.958447e-06 | 0 | 0 | 0
1 | 14 | 50 | 50 | 75 | 0 | 3.101199e-06 | 8.782645e-08 | 0.02832016 | 3.101199e-06 | 0 | 0 | 0
1 | 15 | 50 | 50 | 50 | 0 | 3.238248e-06 | 6.147052e-08 | 0.01898265 | 3.238248e-06 | 0 | 0 | 0
1 | 16 | 50 | 50 | 25 | 0 | 3.032865e-06 | 7.862518e-08 | 0.02592439 | 3.032865e-06 | 0 | 0 | 0
2 | 1 | 100 | 50 | 50 | 0 | 3.140099e-06 | 5.291545e-08 | 0.01685152 | 3.140099e-06 | 0 | 0 | 0
2 | 2 | 100 | 50 | 50 | 25 | 3.002691e-06 | 9.988691e-08 | 0.0332658 | 3.002691e-06 | 0 | 0 | 0
2 | 3 | 100 | 50 | 50 | 50 | 2.889769e-06 | 4.438989e-08 | 0.01536105 | 2.889769e-06 | 0 | 0 | 0
2 | 4 | 100 | 50 | 50 | 75 | 2.950124e-06 | 7.554418e-08 | 0.02560712 | 2.950124e-06 | 0 | 0 | 0
2 | 5 | 100 | 50 | 50 | 100 | 2.955632e-06 | 5.720214e-08 | 0.01935361 | 2.955632e-06 | 0 | 0 | 0
2 | 6 | 100 | 50 | 75 | 100 | 2.921258e-06 | 1.063665e-07 | 0.03641118 | 2.921258e-06 | 0 | 0 | 0
2 | 7 | 100 | 50 | 100 | 100 | 3.124414e-06 | 8.995375e-08 | 0.0287906 | 3.124414e-06 | 0 | 0 | 0
2 | 8 | 100 | 50 | 125 | 100 | 3.076053e-06 | 7.473287e-08 | 0.02429506 | 3.076053e-06 | 0 | 0 | 0
2 | 9 | 100 | 50 | 150 | 100 | 2.887549e-06 | 1.015162e-07 | 0.03515653 | 2.887549e-06 | 0 | 0 | 0
2 | 10 | 100 | 50 | 150 | 75 | 3.051287e-06 | 6.193656e-08 | 0.0202985 | 3.051287e-06 | 0 | 0 | 0
2 | 11 | 100 | 50 | 150 | 50 | 3.19923e-06 | 9.041389e-08 | 0.02826114 | 3.19923e-06 | 0 | 0 | 0
2 | 12 | 100 | 50 | 150 | 25 | 3.022393e-06 | 5.593641e-08 | 0.01850733 | 3.022393e-06 | 0 | 0 | 0
2 | 13 | 100 | 50 | 150 | 0 | 2.847005e-06 | 7.739388e-08 | 0.02718432 | 2.847005e-06 | 0 | 0 | 0
2 | 14 | 100 | 50 | 125 | 0 | 2.938133e-06 | 2.65459e-08 | 0.009034957 | 2.938133e-06 | 0 | 0 | 0
2 | 15 | 100 | 50 | 100 | 0 | 3.118384e-06 | 1.005678e-07 | 0.03224997 | 3.118384e-06 | 0 | 0 | 0
2 | 16 | 100 | 50 | 75 | 0 | 2.936069e-06 | 1.146893e-07 | 0.03906221 | 2.936069e-06 | 0 | 0 | 0
3 | 1 | 150 | 50 | 100 | 0 | 2.989375e-06 | 9.90099e-08 | 0.0331206 | 2.989375e-06 | 0 | 0 | 0
3 | 2 | 150 | 50 | 100 | 25 | 2.933925e-06 | 4.0977e-08 | 0.01396662 | 2.933925e-06 | 0 | 0 | 0
3 | 3 | 150 | 50 | 100 | 50 | 2.822697e-06 | 1.027237e-07 | 0.03639206 | 2.822697e-06 | 0 | 0 | 0
3 | 4 | 150 | 50 | 100 | 75 | 2.894045e-06 | 7.494001e-08 | 0.02589456 | 2.894045e-06 | 0 | 0 | 0
3 | 5 | 150 | 50 | 100 | 100 | 2.885742e-06 | 5.382699e-08 | 0.01865273 | 2.885742e-06 | 0 | 0 | 0
3 | 6 | 150 | 50 | 125 | 100 | 2.856612e-06 | 9.650341e-08 | 0.03378247 | 2.856612e-06 | 0 | 0 | 0
3 | 7 | 150 | 50 | 150 | 100 | 3.030049e-06 | 1.035511e-07 | 0.03417473 | 3.030049e-06 | 0 | 0 | 0
3 | 8 | 150 | 50 | 175 | 100 | 2.951519e-06 | 6.677699e-08 | 0.02262462 | 2.951519e-06 | 0 | 0 | 0
3 | 9 | 150 | 50 | 200 | 100 | 2.79949e-06 | 6.337848e-08 | 0.02263929 | 2.79949e-06 | 0 | 0 | 0
3 | 10 | 150 | 50 | 200 | 75 | 2.976159e-06 | 1.218818e-07 | 0.04095271 | 2.976159e-06 | 0 | 0 | 0
3 | 11 | 150 | 50 | 200 | 50 | 3.105794e-06 | 7.851303e-08 | 0.02527954 | 3.105794e-06 | 0 | 0 | 0
3 | 12 | 150 | 50 | 200 | 25 | 3.004752e-06 | 7.506883e-08 | 0.02498337 | 3.004752e-06 | 0 | 0 | 0
3 | 13 | 150 | 50 | 200 | 0 | 2.800878e-06 | 9.033034e-08 | 0.03225073 | 2.800878e-06 | 0 | 0 | 0
3 | 14 | 150 | 50 | 175 | 0 | 2.91666e-06 | 5.655028e-08 | 0.01938871 | 2.91666e-06 | 0 | 0 | 0
3 | 15 | 150 | 50 | 150 | 0 | 2.997785e-06 | 7.549378e-08 | 0.02518319 | 2.997785e-06 | 0 | 0 | 0
3 | 16 | 150 | 50 | 125 | 0 | 2.807208e-06 | 8.393213e-08 | 0.02989879 | 2.807208e-06 | 0 | 0 | 0
4 | 1 | 200 | 50 | 150 | 0 | 2.949337e-06 | 7.121326e-08 | 0.02414551 | 2.949337e-06 | 0 | 0 | 0
4 | 2 | 200 | 50 | 150 | 25 | 3.031973e-06 | 1.378158e-07 | 0.04545415 | 3.031973e-06 | 0 | 0 | 0
4 | 3 | 200 | 50 | 150 | 50 | 2.860373e-06 | 7.104181e-08 | 0.02483655 | 2.860373e-06 | 0 | 0 | 0
4 | 4 | 200 | 50 | 150 | 75 | 2.913222e-06 | 1.034624e-07 | 0.03551478 | 2.913222e-06 | 0 | 0 | 0
4 | 5 | 200 | 50 | 150 | 100 | 2.918726e-06 | 7.271435e-08 | 0.02491305 | 2.918726e-06 | 0 | 0 | 0
4 | 6 | 200 | 50 | 175 | 100 | 2.860896e-06 | 9.305335e-08 | 0.03252594 | 2.860896e-06 | 0 | 0 | 0
4 | 7 | 200 | 50 | 200 | 100 | 3.058898e-06 | 1.866669e-08 | 0.006102423 | 3.058898e-06 | 0 | 0 | 0
4 | 8 | 200 | 50 | 225 | 100 | 2.940381e-06 | 7.382382e-08 | 0.02510689 | 2.940381e-06 | 0 | 0 | 0
4 | 9 | 200 | 50 | 250 | 100 | 2.876141e-06 | 7.375063e-08 | 0.02564221 | 2.876141e-06 | 0 | 0 | 0
4 | 10 | 200 | 50 | 250 | 75 | 2.967005e-06 | 4.18866e-08 | 0.01411747 | 2.967005e-06 | 0 | 0 | 0
4 | 11 | 200 | 50 | 250 | 50 | 3.193543e-06 | 8.424649e-08 | 0.02638026 | 3.193543e-06 | 0 | 0 | 0
4 | 12 | 200 | 50 | 250 | 25 | 3.026609e-06 | 6.487034e-08 | 0.02143334 | 3.026609e-06 | 0 | 0 | 0
4 | 13 | 200 | 50 | 250 | 0 | 2.816268e-06 | 9.236486e-08 | 0.0327969 | 2.816268e-06 | 0 | 0 | 0
4 | 14 | 200 | 50 | 225 | 0 | 2.93636e-06 | 1.043903e-07 | 0.03555092 | 2.93636e-06 | 0 | 0 | 0
4 | 15 | 200 | 50 | 200 | 0 | 3.105505e-06 | 8.467424e-08 | 0.02726585 | 3.105505e-06 | 0 | 0 | 0
4 | 16 | 200 | 50 | 175 | 0 | 2.93503e-06 | 3.297884e-08 | 0.01123629 | 2.93503e-06 | 0 | 0 | 0
5 | 1 | 250 | 50 | 200 | 0 | 3.12359e-06 | 7.059839e-08 | 0.02260168 | 3.12359e-06 | 0 | 0 | 0
5 | 2 | 250 | 50 | 200 | 25 | 3.224064e-06 | 7.782994e-08 | 0.02414032 | 3.224064e-06 | 0 | 0 | 0
5 | 3 | 250 | 50 | 200 | 50 | 2.90351e-06 | 6.394968e-08 | 0.02202496 | 2.90351e-06 | 0 | 0 | 0
5 | 4 | 250 | 50 | 200 | 75 | 3.027225e-06 | 1.228197e-07 | 0.04057172 | 3.027225e-06 | 0 | 0 | 0
5 | 5 | 250 | 50 | 200 | 100 | 2.989434e-06 | 6.046716e-08 | 0.02022696 | 2.989434e-06 | 0 | 0 | 0
5 | 6 | 250 | 50 | 225 | 100 | 3.066228e-06 | 4.248909e-08 | 0.01385712 | 3.066228e-06 | 0 | 0 | 0
5 | 7 | 250 | 50 | 250 | 100 | 3.334051e-06 | 4.791369e-08 | 0.01437101 | 3.334051e-06 | 0 | 0 | 0
5 | 8 | 250 | 50 | 275 | 100 | 2.966777e-06 | 6.390209e-08 | 0.02153923 | 2.966777e-06 | 0 | 0 | 0
5 | 9 | 250 | 50 | 300 | 100 | 2.960519e-06 | 6.524558e-08 | 0.02203856 | 2.960519e-06 | 0 | 0 | 0
5 | 10 | 250 | 50 | 300 | 75 | 3.101348e-06 | 8.473631e-08 | 0.02732241 | 3.101348e-06 | 0 | 0 | 0
5 | 11 | 250 | 50 | 300 | 50 | 3.292759e-06 | 5.266692e-08 | 0.01599477 | 3.292759e-06 | 0 | 0 | 0
5 | 12 | 250 | 50 | 300 | 25 | 3.131121e-06 | 3.615535e-08 | 0.01154709 | 3.131121e-06 | 0 | 0 | 0
5 | 13 | 250 | 50 | 300 | 0 | 2.966318e-06 | 7.843074e-08 | 0.02644044 | 2.966318e-06 | 0 | 0 | 0
5 | 14 | 250 | 50 | 275 | 0 | 2.981678e-06 | 1.153483e-07 | 0.0386857 | 2.981678e-06 | 0 | 0 | 0
5 | 15 | 250 | 50 | 250 | 0 | 3.174784e-06 | 9.113667e-08 | 0.02870642 | 3.174784e-06 | 0 | 0 | 0
5 | 16 | 250 | 50 | 225 | 0 | 3.041795e-06 | 6.565533e-08 | 0.02158441 | 3.041795e-06 | 0 | 0 | 0
6 | 1 | 300 | 50 | 250 | 0 | 2.890829e-06 | 1.201743e-07 | 0.04157086 | 2.890829e-06 | 0 | 0 | 0
6 | 2 | 300 | 50 | 250 | 25 | 2.985527e-06 | 5.767645e-08 | 0.01931868 | 2.985527e-06 | 0 | 0 | 0
6 | 3 | 300 | 50 | 250 | 50 | 2.883706e-06 | 6.885227e-08 | 0.02387631 | 2.883706e-06 | 0 | 0 | 0
6 | 4 | 300 | 50 | 250 | 75 | 2.865423e-06 | 6.772599e-08 | 0.0236356 | 2.865423e-06 | 0 | 0 | 0
6 | 5 | 300 | 50 | 250 | 100 | 2.809456e-06 | 9.619075e-08 | 0.03423821 | 2.809456e-06 | 0 | 0 | 0
6 | 6 | 300 | 50 | 275 | 100 | 2.927407e-06 | 5.942697e-08 | 0.02030021 | 2.927407e-06 | 0 | 0 | 0
6 | 7 | 300 | 50 | 300 | 100 | 3.074736e-06 | 9.78531e-08 | 0.03182488 | 3.074736e-06 | 0 | 0 | 0
6 | 8 | 300 | 50 | 325 | 100 | 2.986679e-06 | 6.609207e-08 | 0.02212895 | 2.986679e-06 | 0 | 0 | 0
6 | 9 | 300 | 50 | 350 | 100 | 2.836453e-06 | 7.902774e-08 | 0.02786147 | 2.836453e-06 | 0 | 0 | 0
6 | 10 | 300 | 50 | 350 | 75 | 2.995867e-06 | 1.456977e-07 | 0.04863289 | 2.995867e-06 | 0 | 0 | 0
6 | 11 | 300 | 50 | 350 | 50 | 3.18333e-06 | 1.457862e-07 | 0.04579675 | 3.18333e-06 | 0 | 0 | 0
6 | 12 | 300 | 50 | 350 | 25 | 3.037731e-06 | 3.638578e-08 | 0.01197795 | 3.037731e-06 | 0 | 0 | 0
6 | 13 | 300 | 50 | 350 | 0 | 2.79101e-06 | 9.574463e-08 | 0.03430465 | 2.79101e-06 | 0 | 0 | 0
6 | 14 | 300 | 50 | 325 | 0 | 2.874471e-06 | 6.855898e-08 | 0.02385099 | 2.874471e-06 | 0 | 0 | 0
6 | 15 | 300 | 50 | 300 | 0 | 3.061429e-06 | 6.633347e-08 | 0.02166749 | 3.061429e-06 | 0 | 0 | 0
6 | 16 | 300 | 50 | 275 | 0 | 2.93191e-06 | 7.267019e-08 | 0.02478595 | 2.93191e-06 | 0 | 0 | 0
7 | 1 | 350 | 50 | 300 | 0 | 3.112895e-06 | 7.763361e-08 | 0.02493936 | 3.112895e-06 | 0 | 0 | 0
7 | 2 | 350 | 50 | 300 | 25 | 3.181659e-06 | 1.460628e-07 | 0.04590775 | 3.181659e-06 | 0 | 0 | 0
7 | 3 | 350 | 50 | 300 | 50 | 2.883092e-06 | 9.000602e-08 | 0.03121857 | 2.883092e-06 | 0 | 0 | 0
7 | 4 | 350 | 50 | 300 | 75 | 2.968754e-06 | 8.633908e-08 | 0.0290826 | 2.968754e-06 | 0 | 0 | 0
7 | 5 | 350 | 50 | 300 | 100 | 2.918988e-06 | 5.05277e-08 | 0.01731 | 2.918988e-06 | 0 | 0 | 0
7 | 6 | 350 | 50 | 325 | 100 | 2.996958e-06 | 4.566494e-08 | 0.0152371 | 2.996958e-06 | 0 | 0 | 0
7 | 7 | 350 | 50 | 350 | 100 | 3.173144e-06 | 7.440762e-08 | 0.02344917 | 3.173144e-06 | 0 | 0 | 0
7 | 8 | 350 | 50 | 375 | 100 | 3.070642e-06 | 1.391828e-07 | 0.04532694 | 3.070642e-06 | 0 | 0 | 0
7 | 9 | 350 | 50 | 400 | 100 | 2.899171e-06 | 6.090679e-08 | 0.02100835 | 2.899171e-06 | 0 | 0 | 0
7 | 10 | 350 | 50 | 400 | 75 | 3.106967e-06 | 7.219974e-08 | 0.02323801 | 3.106967e-06 | 0 | 0 | 0
7 | 11 | 350 | 50 | 400 | 50 | 3.186736e-06 | 8.769737e-08 | 0.0275195 | 3.186736e-06 | 3.60499e-05 | 0 | 3.60499e-05
7 | 12 | 350 | 50 | 400 | 25 | 3.162874e-06 | 7.047146e-08 | 0.02228083 | 3.162874e-06 | 0 | 0 | 0
7 | 13 | 350 | 50 | 400 | 0 | 2.895917e-06 | 8.103052e-08 | 0.02798096 | 2.895917e-06 | 0 | 0 | 0
7 | 14 | 350 | 50 | 375 | 0 | 2.913721e-06 | 1.152719e-07 | 0.03956174 | 2.913721e-06 | 0 | 0 | 0
7 | 15 | 350 | 50 | 350 | 0 | 3.109755e-06 | 5.754949e-08 | 0.01850612 | 3.109755e-06 | 0 | 0 | 0
7 | 16 | 350 | 50 | 325 | 0 | 2.956156e-06 | 1.081613e-07 | 0.03658847 | 2.956156e-06 | 0 | 0 | 0
8 | 1 | 400 | 50 | 350 | 0 | 3.096899e-06 | 9.259501e-08 | 0.02989927 | 3.096899e-06 | 5.254046e-05 | 0 | 5.254046e-05
8 | 2 | 400 | 50 | 350 | 25 | 3.043499e-06 | 4.448003e-08 | 0.01461477 | 3.043499e-06 | 4.387651e-05 | 0 | 4.387651e-05
8 | 3 | 400 | 50 | 350 | 50 | 2.919162e-06 | 7.475542e-08 | 0.02560852 | 2.919162e-06 | 3.60499e-05 | 0 | 3.60499e-05
8 | 4 | 400 | 50 | 350 | 75 | 3.039252e-06 | 7.25162e-08 | 0.02385988 | 3.039252e-06 | 4.373628e-05 | 0 | 4.373628e-05
8 | 5 | 400 | 50 | 350 | 100 | 2.919774e-06 | 9.821515e-08 | 0.03363792 | 2.919774e-06 | 5.220641e-05 | 0 | 5.220641e-05
8 | 6 | 400 | 50 | 375 | 100 | 2.977624e-06 | 6.916273e-08 | 0.02322749 | 2.977624e-06 | 7.207803e-05 | 0 | 7.207803e-05
8 | 7 | 400 | 50 | 400 | 100 | 3.172784e-06 | 8.805477e-08 | 0.02775316 | 3.172784e-06 | 0.0002517071 | 0 | 0.0002517071
8 | 8 | 400 | 50 | 425 | 100 | 3.089056e-06 | 1.361498e-07 | 0.04407489 | 3.089056e-06 | 0.001708293 | 0 | 0.001708293
8 | 9 | 400 | 50 | 450 | 100 | 2.836318e-06 | 6.76286e-08 | 0.0238438 | 2.836318e-06 | 0.01639791 | 0 | 0.01639791
8 | 10 | 400 | 50 | 450 | 75 | 2.89929e-06 | 3.864066e-08 | 0.01332763 | 2.89929e-06 | 0.06816504 | 0 | 0.06816504
8 | 11 | 400 | 50 | 450 | 50 | 2.907049e-06 | 7.522334e-08 | 0.02587619 | 2.907049e-06 | 0.08225608 | 0 | 0.08225608
8 | 12 | 400 | 50 | 450 | 25 | 3.024218e-06 | 6.991499e-08 | 0.02311837 | 3.024218e-06 | 0.06623676 | 0 | 0.06623676
8 | 13 | 400 | 50 | 450 | 0 | 2.832592e-06 | 4.960171e-08 | 0.01751107 | 2.832592e-06 | 0.01536868 | 0 | 0.01536868
8 | 14 | 400 | 50 | 425 | 0 | 2.95377e-06 | 9.804972e-08 | 0.03319477 | 2.95377e-06 | 0.001820837 | 0 | 0.001820837
8 | 15 | 400 | 50 | 400 | 0 | 3.194307e-06 | 9.246681e-08 | 0.02894738 | 3.194307e-06 | 0.000264829 | 0 | 0.000264829
8 | 16 | 400 | 50 | 375 | 0 | 2.84903e-06 | 5.434513e-08 | 0.01907496 | 2.84903e-06 | 7.293913e-05 | 0 | 7.293913e-05
9 | 1 | 450 | 50 | 400 | 0 | 2.676715e-06 | 1.23877e-07 | 0.0462795 | 2.676715e-06 | 0.104586 | 0 | 0.104586
9 | 2 | 450 | 50 | 400 | 25 | 2.752494e-06 | 6.404532e-08 | 0.0232681 | 2.752494e-06 | 0.09056657 | 0 | 0.09056657
9 | 3 | 450 | 50 | 400 | 50 | 2.613115e-06 | 4.643888e-08 | 0.01777146 | 2.613115e-06 | 0.08225608 | 0 | 0.08225608
9 | 4 | 450 | 50 | 400 | 75 | 2.624605e-06 | 7.341601e-08 | 0.02797221 | 2.624605e-06 | 0.09171612 | 0 | 0.09171612
9 | 5 | 450 | 50 | 400 | 100 | 2.616337e-06 | 5.514208e-08 | 0.02107606 | 2.616337e-06 | 0.1070919 | 0 | 0.1070919
9 | 6 | 450 | 50 | 425 | 100 | 2.532707e-06 | 1.298813e-07 | 0.05128161 | 2.532707e-06 | 0.1244725 | 0 | 0.1244725
9 | 7 | 450 | 50 | 450 | 100 | 2.717573e-06 | 9.304744e-08 | 0.03423916 | 2.717573e-06 | 0.1338494 | 0 | 0.1338494
9 | 8 | 450 | 50 | 475 | 100 | 2.645759e-06 | 1.286129e-07 | 0.04861097 | 2.645759e-06 | 0.121271 | 0 | 0.121271
9 | 9 | 450 | 50 | 500 | 100 | 2.566572e-06 | 8.535151e-08 | 0.03325506 | 2.566572e-06 | 0.1061222 | 0 | 0.1061222
9 | 10 | 450 | 50 | 500 | 75 | 2.76623e-06 | 5.973468e-08 | 0.02159426 | 2.76623e-06 | 0.09486688 | 0 | 0.09486688
9 | 11 | 450 | 50 | 500 | 50 | 2.898594e-06 | 7.196505e-08 | 0.02482757 | 2.898594e-06 | 0.0895443 | 0 | 0.0895443
9 | 12 | 450 | 50 | 500 | 25 | 2.813425e-06 | 9.19374e-08 | 0.0326781 | 2.813425e-06 | 0.09625023 | 0 | 0.09625023
9 | 13 | 450 | 50 | 500 | 0 | 2.515277e-06 | 4.697957e-08 | 0.01867769 | 2.515277e-06 | 0.1091532 | 0 | 0.1091532
9 | 14 | 450 | 50 | 475 | 0 | 2.565105e-06 | 6.566733e-08 | 0.02560026 | 2.565105e-06 | 0.1249731 | 0 | 0.1249731
9 | 15 | 450 | 50 | 450 | 0 | 2.68471e-06 | 4.270431e-08 | 0.01590649 | 2.68471e-06 | 0.1361167 | 0 | 0.1361167
9 | 16 | 450 | 50 | 425 | 0 | 2.535326e-06 | 8.503902e-08 | 0.03354165 | 2.535326e-06 | 0.122166 | 0 | 0.122166
10 | 1 | 500 | 50 | 450 | 0 | 3.258007e-06 | 7.176677e-08 | 0.02202781 | 3.258007e-06 | 0.01527991 | 0 | 0.01527991
10 | 2 | 500 | 50 | 450 | 25 | 3.055272e-06 | 5.384494e-08 | 0.01762361 | 3.055272e-06 | 0.06883367 | 0 | 0.06883367
10 | 3 | 500 | 50 | 450 | 50 | 2.844982e-06 | 5.07933e-08 | 0.01785365 | 2.844982e-06 | 0.0895443 | 0 | 0.0895443
10 | 4 | 500 | 50 | 450 | 75 | 2.93492e-06 | 1.043441e-07 | 0.03555263 | 2.93492e-06 | 0.06514971 | 0 | 0.06514971
10 | 5 | 500 | 50 | 450 | 100 | 3.164088e-06 | 6.226982e-08 | 0.01968018 | 3.164088e-06 | 0.01517947 | 0 | 0.01517947
10 | 6 | 500 | 50 | 475 | 100 | 3.165603e-06 | 1.082074e-07 | 0.03418223 | 3.165603e-06 | 0.001773388 | 0 | 0.001773388
10 | 7 | 500 | 50 | 500 | 100 | 3.349793e-06 | 1.059912e-07 | 0.03164111 | 3.349793e-06 | 0.0002669735 | 0 | 0.0002669735
10 | 8 | 500 | 50 | 525 | 100 | 3.252516e-06 | 9.423113e-08 | 0.02897177 | 3.252516e-06 | 7.772584e-05 | 0 | 7.772584e-05
10 | 9 | 500 | 50 | 550 | 100 | 3.030988e-06 | 6.852089e-08 | 0.02260678 | 3.030988e-06 | 5.651295e-05 | 0 | 5.651295e-05
10 | 10 | 500 | 50 | 550 | 75 | 3.292114e-06 | 8.107508e-08 | 0.02462706 | 3.292114e-06 | 4.747392e-05 | 0 | 4.747392e-05
10 | 11 | 500 | 50 | 550 | 50 | 3.342541e-06 | 8.742936e-08 | 0.02615656 | 3.342541e-06 | 3.930251e-05 | 0 | 3.930251e-05
10 | 12 | 500 | 50 | 550 | 25 | 3.298182e-06 | 7.542408e-08 | 0.02286838 | 3.298182e-06 | 4.74988e-05 | 0 | 4.74988e-05
10 | 13 | 500 | 50 | 550 | 0 | 3.052593e-06 | 7.726639e-08 | 0.02531172 | 3.052593e-06 | 5.656761e-05 | 0 | 5.656761e-05
10 | 14 | 500 | 50 | 525 | 0 | 3.165379e-06 | 1.163233e-08 | 0.003674861 | 3.165379e-06 | 7.783518e-05 | 0 | 7.783518e-05
10 | 15 | 500 | 50 | 500 | 0 | 3.236075e-06 | 6.846158e-08 | 0.02115574 | 3.236075e-06 | 0.0002657447 | 0 | 0.0002657447
10 | 16 | 500 | 50 | 475 | 0 | 3.16109e-06 | 8.075878e-08 | 0.02554776 | 3.16109e-06 | 0.001690715 | 0 | 0.001690715
11 | 1 | 550 | 50 | 500 | 0 | 3.080776e-06 | 1.141884e-07 | 0.03706482 | 3.080776e-06 | 0 | 0 | 0
11 | 2 | 550 | 50 | 500 | 25 | 3.161677e-06 | 6.593549e-08 | 0.0208546 | 3.161677e-06 | 0 | 0 | 0
11 | 3 | 550 | 50 | 500 | 50 | 2.963148e-06 | 7.603962e-08 | 0.02566176 | 2.963148e-06 | 3.930251e-05 | 0 | 3.930251e-05
11 | 4 | 550 | 50 | 500 | 75 | 3.046549e-06 | 6.365733e-08 | 0.0208949 | 3.046549e-06 | 0 | 0 | 0
11 | 5 | 550 | 50 | 500 | 100 | 2.996522e-06 | 5.160525e-08 | 0.01722172 | 2.996522e-06 | 0 | 0 | 0
11 | 6 | 550 | 50 | 525 | 100 | 3.027914e-06 | 9.295593e-08 | 0.03069966 | 3.027914e-06 | 0 | 0 | 0
11 | 7 | 550 | 50 | 550 | 100 | 3.205633e-06 | 5.583049e-08 | 0.01741637 | 3.205633e-06 | 0 | 0 | 0
11 | 8 | 550 | 50 | 575 | 100 | 3.118586e-06 | 1.035787e-07 | 0.03321337 | 3.118586e-06 | 0 | 0 | 0
11 | 9 | 550 | 50 | 600 | 100 | 2.923136e-06 | 1.781058e-08 | 0.006092971 | 2.923136e-06 | 0 | 0 | 0
11 | 10 | 550 | 50 | 600 | 75 | 3.236768e-06 | 1.237213e-07 | 0.03822371 | 3.236768e-06 | 0 | 0 | 0
11 | 11 | 550 | 50 | 600 | 50 | 3.27299e-06 | 2.543643e-08 | 0.007771618 | 3.27299e-06 | 0 | 0 | 0
11 | 12 | 550 | 50 | 600 | 25 | 3.131831e-06 | 1.38939e-07 | 0.04436349 | 3.131831e-06 | 0 | 0 | 0
11 | 13 | 550 | 50 | 600 | 0 | 2.933799e-06 | 6.973459e-08 | 0.02376938 | 2.933799e-06 | 0 | 0 | 0
11 | 14 | 550 | 50 | 575 | 0 | 3.050291e-06 | 6.14649e-08 | 0.0201505 | 3.050291e-06 | 0 | 0 | 0
11 | 15 | 550 | 50 | 550 | 0 | 3.13895e-06 | 3.649635e-08 | 0.01162693 | 3.13895e-06 | 0 | 0 | 0
11 | 16 | 550 | 50 | 525 | 0 | 2.938961e-06 | 8.648816e-08 | 0.02942814 | 2.938961e-06 | 0 | 0 | 0
12 | 1 | 600 | 50 | 550 | 0 | 2.845873e-06 | 8.364617e-08 | 0.0293921 | 2.845873e-06 | 0 | 0 | 0
12 | 2 | 600 | 50 | 550 | 25 | 2.913314e-06 | 1.162696e-07 | 0.03990975 | 2.913314e-06 | 0 | 0 | 0
12 | 3 | 600 | 50 | 550 | 50 | 2.701373e-06 | 7.652928e-08 | 0.02832977 | 2.701373e-06 | 0 | 0 | 0
12 | 4 | 600 | 50 | 550 | 75 | 2.773385e-06 | 5.448406e-08 | 0.01964533 | 2.773385e-06 | 0 | 0 | 0
12 | 5 | 600 | 50 | 550 | 100 | 2.764856e-06 | 2.067767e-08 | 0.007478753 | 2.764856e-06 | 0 | 0 | 0
12 | 6 | 600 | 50 | 575 | 100 | 2.816337e-06 | 5.061301e-08 | 0.01797122 | 2.816337e-06 | 0 | 0 | 0
12 | 7 | 600 | 50 | 600 | 100 | 2.904425e-06 | 8.792914e-08 | 0.0302742 | 2.904425e-06 | 0 | 0 | 0
12 | 8 | 600 | 50 | 625 | 100 | 2.842842e-06 | 8.201706e-08 | 0.02885038 | 2.842842e-06 | 0 | 0 | 0
12 | 9 | 600 | 50 | 650 | 100 | 2.765196e-06 | 6.946921e-08 | 0.02512271 | 2.765196e-06 | 0 | 0 | 0
12 | 10 | 600 | 50 | 650 | 75 | 2.859377e-06 | 5.197654e-08 | 0.01817757 | 2.859377e-06 | 0 | 0 | 0
12 | 11 | 600 | 50 | 650 | 50 | 3.032951e-06 | 4.872874e-08 | 0.01606644 | 3.032951e-06 | 0 | 0 | 0
12 | 12 | 600 | 50 | 650 | 25 | 2.945191e-06 | 6.202103e-08 | 0.02105841 | 2.945191e-06 | 0 | 0 | 0
12 | 13 | 600 | 50 | 650 | 0 | 2.681051e-06 | 8.123819e-08 | 0.03030087 | 2.681051e-06 | 0 | 0 | 0
12 | 14 | 600 | 50 | 625 | 0 | 2.76539e-06 | 9.049717e-08 | 0.03272493 | 2.76539e-06 | 0 | 0 | 0
12 | 15 | 600 | 50 | 600 | 0 | 2.91907e-06 | 8.101176e-08 | 0.02775259 | 2.91907e-06 | 0 | 0 | 0
12 | 16 | 600 | 50 | 575 | 0 | 2.804521e-06 | 6.472714e-08 | 0.02307957 | 2.804521e-06 | 0 | 0 | 0
13 | 1 | 650 | 50 | 600 | 0 | 3.104544e-06 | 7.561847e-08 | 0.02435735 | 3.104544e-06 | 0 | 0 | 0
13 | 2 | 650 | 50 | 600 | 25 | 3.077394e-06 | 6.790819e-08 | 0.02206678 | 3.077394e-06 | 0 | 0 | 0
13 | 3 | 650 | 50 | 600 | 50 | 2.905214e-06 | 5.9056e-08 | 0.02032759 | 2.905214e-06 | 0 | 0 | 0
13 | 4 | 650 | 50 | 600 | 75 | 2.992805e-06 | 3.155443e-08 | 0.01054343 | 2.992805e-06 | 0 | 0 | 0
13 | 5 | 650 | 50 | 600 | 100 | 2.967464e-06 | 6.426293e-08 | 0.02165584 | 2.967464e-06 | 0 | 0 | 0
13 | 6 | 650 | 50 | 625 | 100 | 3.001441e-06 | 6.475615e-08 | 0.02157502 | 3.001441e-06 | 0 | 0 | 0
13 | 7 | 650 | 50 | 650 | 100 | 3.1476e-06 | 9.118956e-08 | 0.02897113 | 3.1476e-06 | 0 | 0 | 0
13 | 8 | 650 | 50 | 675 | 100 | 3.096735e-06 | 6.246673e-08 | 0.0201718 | 3.096735e-06 | 0 | 0 | 0
13 | 9 | 650 | 50 | 700 | 100 | 2.920855e-06 | 6.347062e-08 | 0.02173015 | 2.920855e-06 | 0 | 0 | 0
13 | 10 | 650 | 50 | 700 | 75 | 3.048346e-06 | 4.575217e-08 | 0.01500885 | 3.048346e-06 | 0 | 0 | 0
13 | 11 | 650 | 50 | 700 | 50 | 3.189867e-06 | 5.64324e-08 | 0.01769114 | 3.189867e-06 | 0 | 0 | 0
13 | 12 | 650 | 50 | 700 | 25 | 3.175856e-06 | 7.692148e-08 | 0.02422071 | 3.175856e-06 | 0 | 0 | 0
13 | 13 | 650 | 50 | 700 | 0 | 2.890947e-06 | 1.389148e-07 | 0.04805165 | 2.890947e-06 | 0 | 0 | 0
13 | 14 | 650 | 50 | 675 | 0 | 3.026201e-06 | 6.948964e-08 | 0.02296267 | 3.026201e-06 | 0 | 0 | 0
13 | 15 | 650 | 50 | 650 | 0 | 3.162159e-06 | 9.09211e-08 | 0.02875286 | 3.162159e-06 | 0 | 0 | 0
13 | 16 | 650 | 50 | 625 | 0 | 2.971256e-06 | 3.898243e-08 | 0.01311985 | 2.971256e-06 | 0 | 0 | 0
14 | 1 | 700 | 50 | 650 | 0 | 2.975475e-06 | 6.679327e-08 | 0.02244793 | 2.975475e-06 | 0 | 0 | 0
14 | 2 | 700 | 50 | 650 | 25 | 3.003482e-06 | 6.244906e-08 | 0.02079222 | 3.003482e-06 | 0 | 0 | 0
14 | 3 | 700 | 50 | 650 | 50 | 2.834473e-06 | 1.108885e-07 | 0.03912139 | 2.834473e-06 | 0 | 0 | 0
14 | 4 | 700 | 50 | 650 | 75 | 2.933842e-06 | 9.235356e-08 | 0.0314787 | 2.933842e-06 | 0 | 0 | 0
14 | 5 | 700 | 50 | 650 | 100 | 2.856312e-06 | 4.324258e-08 | 0.0151393 | 2.856312e-06 | 0 | 0 | 0
14 | 6 | 700 | 50 | 675 | 100 | 2.830953e-06 | 7.409631e-08 | 0.02617363 | 2.830953e-06 | 0 | 0 | 0
14 | 7 | 700 | 50 | 700 | 100 | 3.136018e-06 | 5.376463e-08 | 0.01714424 | 3.136018e-06 | 0 | 0 | 0
14 | 8 | 700 | 50 | 725 | 100 | 2.977668e-06 | 8.669235e-08 | 0.02911417 | 2.977668e-06 | 0 | 0 | 0
14 | 9 | 700 | 50 | 750 | 100 | 2.833485e-06 | 6.983644e-08 | 0.02464683 | 2.833485e-06 | 0 | 0 | 0
14 | 10 | 700 | 50 | 750 | 75 | 3.001981e-06 | 5.394501e-08 | 0.0179698 | 3.001981e-06 | 0 | 0 | 0
14 | 11 | 700 | 50 | 750 | 50 | 3.136905e-06 | 9.42116e-08 | 0.03003329 | 3.136905e-06 | 0 | 0 | 0
14 | 12 | 700 | 50 | 750 | 25 | 3.022213e-06 | 8.03001e-08 | 0.02656997 | 3.022213e-06 | 0 | 0 | 0
14 | 13 | 700 | 50 | 750 | 0 | 2.821603e-06 | 6.447268e-08 | 0.02284966 | 2.821603e-06 | 0 | 0 | 0
14 | 14 | 700 | 50 | 725 | 0 | 2.948984e-06 | 1.128979e-07 | 0.03828367 | 2.948984e-06 | 0 | 0 | 0
14 | 15 | 700 | 50 | 700 | 0 | 3.097245e-06 | 7.720884e-08 | 0.02492824 | 3.097245e-06 | 0 | 0 | 0
14 | 16 | 700 | 50 | 675 | 0 | 2.867094e-06 | 1.014604e-07 | 0.03538788 | 2.867094e-06 | 0 | 0 | 0
15 | 1 | 750 | 50 | 700 | 0 | 3.14423e-06 | 7.73761e-08 | 0.02460892 | 3.14423e-06 | 0 | 0 | 0
15 | 2 | 750 | 50 | 700 | 25 | 3.101296e-06 | 9.876945e-08 | 0.0318478 | 3.101296e-06 | 0 | 0 | 0
15 | 3 | 750 | 50 | 700 | 50 | 3.017712e-06 | 1.169832e-07 | 0.03876551 | 3.017712e-06 | 0 | 0 | 0
15 | 4 | 750 | 50 | 700 | 75 | 3.00285e-06 | 6.843731e-08 | 0.02279078 | 3.00285e-06 | 0 | 0 | 0
15 | 5 | 750 | 50 | 700 | 100 | 3.002967e-06 | 5.223568e-08 | 0.01739469 | 3.002967e-06 | 0 | 0 | 0
15 | 6 | 750 | 50 | 725 | 100 | 3.036978e-06 | 1.150016e-07 | 0.0378671 | 3.036978e-06 | 0 | 0 | 0
15 | 7 | 750 | 50 | 750 | 100 | 3.268993e-06 | 4.479874e-08 | 0.01370414 | 3.268993e-06 | 0 | 0 | 0
15 | 8 | 750 | 50 | 775 | 100 | 3.079561e-06 | 8.039561e-08 | 0.02610619 | 3.079561e-06 | 0 | 0 | 0
15 | 9 | 750 | 50 | 800 | 100 | 3.005501e-06 | 7.824298e-08 | 0.02603326 | 3.005501e-06 | 0 | 0 | 0
15 | 10 | 750 | 50 | 800 | 75 | 3.114048e-06 | 8.547753e-08 | 0.02744901 | 3.114048e-06 | 0 | 0 | 0
15 | 11 | 750 | 50 | 800 | 50 | 3.204816e-06 | 9.372467e-08 | 0.02924494 | 3.204816e-06 | 0 | 0 | 0
15 | 12 | 750 | 50 | 800 | 25 | 3.188785e-06 | 7.63404e-08 | 0.02394028 | 3.188785e-06 | 0 | 0 | 0
15 | 13 | 750 | 50 | 800 | 0 | 2.998007e-06 | 7.392517e-08 | 0.02465811 | 2.998007e-06 | 0 | 0 | 0
15 | 14 | 750 | 50 | 775 | 0 | 3.074008e-06 | 4.999363e-08 | 0.01626333 | 3.074008e-06 | 0 | 0 | 0
15 | 15 | 750 | 50 | 750 | 0 | 3.142638e-06 | 5.756177e-08 | 0.01831639 | 3.142638e-06 | 0 | 0 | 0
15 | 16 | 750 | 50 | 725 | 0 | 3.1053e-06 | 2.233455e-08 | 0.007192398 | 3.1053e-06 | 0 | 0 | 0
16 | 1 | 800 | 50 | 750 | 0 | 2.903654e-06 | 6.138831e-08 | 0.02114175 | 2.903654e-06 | 0 | 0 | 0
16 | 2 | 800 | 50 | 750 | 25 | 2.953202e-06 | 9.613308e-08 | 0.03255215 | 2.953202e-06 | 0 | 0 | 0
16 | 3 | 800 | 50 | 750 | 50 | 2.805377e-06 | 6.486254e-08 | 0.02312079 | 2.805377e-06 | 0 | 0 | 0
16 | 4 | 800 | 50 | 750 | 75 | 2.905425e-06 | 7.97037e-08 | 0.02743271 | 2.905425e-06 | 0 | 0 | 0
16 | 5 | 800 | 50 | 750 | 100 | 2.96511e-06 | 3.92007e-08 | 0.01322065 | 2.96511e-06 | 0 | 0 | 0
16 | 6 | 800 | 50 | 775 | 100 | 2.87957e-06 | 1.328752e-07 | 0.04614413 | 2.87957e-06 | 0 | 0 | 0
16 | 7 | 800 | 50 | 800 | 100 | 3.129019e-06 | 7.250011e-08 | 0.02317024 | 3.129019e-06 | 0 | 0 | 0
16 | 8 | 800 | 50 | 825 | 100 | 2.966589e-06 | 8.193463e-08 | 0.02761913 | 2.966589e-06 | 0 | 0 | 0
16 | 9 | 800 | 50 | 850 | 100 | 2.825124e-06 | 6.133012e-08 | 0.02170882 | 2.825124e-06 | 0 | 0 | 0
16 | 10 | 800 | 50 | 850 | 75 | 3.009457e-06 | 7.354236e-08 | 0.02443709 | 3.009457e-06 | 0 | 0 | 0
16 | 11 | 800 | 50 | 850 | 50 | 3.123759e-06 | 6.297796e-08 | 0.02016095 | 3.123759e-06 | 0 | 0 | 0
16 | 12 | 800 | 50 | 850 | 25 | 2.96471e-06 | 4.639976e-08 | 0.01565069 | 2.96471e-06 | 0 | 0 | 0
16 | 13 | 800 | 50 | 850 | 0 | 2.747209e-06 | 5.176398e-08 | 0.01884239 | 2.747209e-06 | 0 | 0 | 0
16 | 14 | 800 | 50 | 825 | 0 | 2.817952e-06 | 5.491871e-08 | 0.01948887 | 2.817952e-06 | 0 | 0 | 0
16 | 15 | 800 | 50 | 800 | 0 | 3.02869e-06 | 1.420113e-07 | 0.04688868 | 3.02869e-06 | 0 | 0 | 0
16 | 16 | 800 | 50 | 775 | 0 | 2.860934e-06 | 4.844816e-08 | 0.01693439 | 2.860934e-06 | 0 | 0 | 0
17 | 1 | 850 | 50 | 800 | 0 | 3.019568e-06 | 1.233005e-07 | 0.04083383 | 3.019568e-06 | 0 | 0 | 0
17 | 2 | 850 | 50 | 800 | 25 | 3.062928e-06 | 8.007589e-08 | 0.02614358 | 3.062928e-06 | 0 | 0 | 0
17 | 3 | 850 | 50 | 800 | 50 | 2.799397e-06 | 3.921102e-08 | 0.01400695 | 2.799397e-06 | 0 | 0 | 0
17 | 4 | 850 | 50 | 800 | 75 | 2.955606e-06 | 4.596148e-08 | 0.01555061 | 2.955606e-06 | 0 | 0 | 0
17 | 5 | 850 | 50 | 800 | 100 | 2.949991e-06 | 5.019418e-08 | 0.01701503 | 2.949991e-06 | 0 | 0 | 0
17 | 6 | 850 | 50 | 825 | 100 | 2.922728e-06 | 7.13355e-08 | 0.02440716 | 2.922728e-06 | 0 | 0 | 0
17 | 7 | 850 | 50 | 850 | 100 | 3.129852e-06 | 1.096012e-07 | 0.035018 | 3.129852e-06 | 0 | 0 | 0
17 | 8 | 850 | 50 | 875 | 100 | 3.100777e-06 | 1.803278e-07 | 0.05815567 | 3.100777e-06 | 0 | 0 | 0
17 | 9 | 850 | 50 | 900 | 100 | 2.873359e-06 | 5.730249e-08 | 0.01994268 | 2.873359e-06 | 0 | 0 | 0
17 | 10 | 850 | 50 | 900 | 75 | 3.162144e-06 | 4.813272e-08 | 0.01522155 | 3.162144e-06 | 0 | 0 | 0
17 | 11 | 850 | 50 | 900 | 50 | 3.226635e-06 | 4.582962e-08 | 0.01420353 | 3.226635e-06 | 0 | 0 | 0
17 | 12 | 850 | 50 | 900 | 25 | 3.132733e-06 | 6.949184e-08 | 0.0221825 | 3.132733e-06 | 0 | 0 | 0
17 | 13 | 850 | 50 | 900 | 0 | 2.764575e-06 | 8.803575e-08 | 0.03184422 | 2.764575e-06 | 0 | 0 | 0
17 | 14 | 850 | 50 | 875 | 0 | 2.984757e-06 | 1.099426e-07 | 0.0368347 | 2.984757e-06 | 0 | 0 | 0
17 | 15 | 850 | 50 | 850 | 0 | 3.03626e-06 | 2.973218e-08 | 0.00979237 | 3.03626e-06 | 0 | 0 | 0
17 | 16 | 850 | 50 | 825 | 0 | 2.951628e-06 | 8.173937e-08 | 0.02769298 | 2.951628e-06 | 0 | 0 | 0