## Sheet1
Tx_ID | Rx_ID | Tx_X | Tx_Y | Rx_X | Rx_Y | Energy_mean | Energy_std | Energy_cv | Energy | b_A4_1 | defect_length_A4_1 | b_A4_2 | defect_length_A4_2 | b_A4_3 | defect_length_A4_3 | b_A4_4 | defect_length_A4_4 | b_total
1 | 1 | 50 | 50 | 0 | 0 | 3.088572e-06 | 7.860467e-08 | 0.02545017 | 3.088572e-06 | 0 | 0 | 0 | 0 | 0 | 0 | 0 | 0 | 0
1 | 2 | 50 | 50 | 0 | 25 | 3.15114e-06 | 6.385162e-08 | 0.02026302 | 3.15114e-06 | 0 | 0 | 0 | 0 | 0 | 0 | 0 | 0 | 0
1 | 3 | 50 | 50 | 0 | 50 | 2.944793e-06 | 9.132319e-08 | 0.03101175 | 2.944793e-06 | 0 | 0 | 0 | 0 | 0 | 0 | 0 | 0 | 0
1 | 4 | 50 | 50 | 0 | 75 | 3.054925e-06 | 5.584849e-08 | 0.01828146 | 3.054925e-06 | 0 | 0 | 0 | 0 | 0 | 0 | 0 | 0 | 0
1 | 5 | 50 | 50 | 0 | 100 | 3.057631e-06 | 4.913309e-08 | 0.01606901 | 3.057631e-06 | 0 | 0 | 0 | 0 | 0 | 0 | 0 | 0 | 0
1 | 6 | 50 | 50 | 25 | 100 | 3.063178e-06 | 5.159185e-08 | 0.01684259 | 3.063178e-06 | 0 | 0 | 0 | 0 | 0 | 0 | 0 | 0 | 0
1 | 7 | 50 | 50 | 50 | 100 | 3.303872e-06 | 1.066539e-07 | 0.03228149 | 3.303872e-06 | 0 | 0 | 0 | 0 | 0 | 0 | 0 | 0 | 0
1 | 8 | 50 | 50 | 75 | 100 | 3.109032e-06 | 4.947683e-08 | 0.0159139 | 3.109032e-06 | 0 | 0 | 0 | 0 | 0 | 0 | 0 | 0 | 0
1 | 9 | 50 | 50 | 100 | 100 | 2.945006e-06 | 5.464485e-08 | 0.01855509 | 2.945006e-06 | 0 | 0 | 0 | 0 | 0 | 0 | 0 | 0 | 0
1 | 10 | 50 | 50 | 100 | 75 | 3.178527e-06 | 7.789602e-08 | 0.02450696 | 3.178527e-06 | 0.0003682336 | 0 | 0 | 0 | 0 | 0 | 0 | 0 | 0.0003682336
1 | 11 | 50 | 50 | 100 | 50 | 3.308609e-06 | 7.971574e-08 | 0.02409343 | 3.308609e-06 | 0.000253298 | 0 | 0 | 0 | 0 | 0 | 0 | 0 | 0.000253298
1 | 12 | 50 | 50 | 100 | 25 | 3.195884e-06 | 6.619377e-08 | 0.02071219 | 3.195884e-06 | 0 | 0 | 0 | 0 | 0 | 0 | 0 | 0 | 0
1 | 13 | 50 | 50 | 100 | 0 | 2.958447e-06 | 8.718228e-08 | 0.02946893 | 2.958447e-06 | 0 | 0 | 0 | 0 | 0 | 0 | 0 | 0 | 0
1 | 14 | 50 | 50 | 75 | 0 | 3.101199e-06 | 8.782645e-08 | 0.02832016 | 3.101199e-06 | 0 | 0 | 0 | 0 | 0 | 0 | 0 | 0 | 0
1 | 15 | 50 | 50 | 50 | 0 | 3.238248e-06 | 6.147052e-08 | 0.01898265 | 3.238248e-06 | 0 | 0 | 0 | 0 | 0 | 0 | 0 | 0 | 0
1 | 16 | 50 | 50 | 25 | 0 | 3.032865e-06 | 7.862518e-08 | 0.02592439 | 3.032865e-06 | 0 | 0 | 0 | 0 | 0 | 0 | 0 | 0 | 0
2 | 1 | 100 | 50 | 50 | 0 | 3.139373e-06 | 5.290321e-08 | 0.01685152 | 3.139373e-06 | 0.0002313009 | 0 | 0 | 0 | 0 | 0 | 0 | 0 | 0.0002313009
2 | 2 | 100 | 50 | 50 | 25 | 3.002003e-06 | 9.986402e-08 | 0.0332658 | 3.002003e-06 | 0.000229124 | 0 | 0 | 0 | 0 | 0 | 0 | 0 | 0.000229124
2 | 3 | 100 | 50 | 50 | 50 | 2.889037e-06 | 4.437865e-08 | 0.01536105 | 2.889037e-06 | 0.000253298 | 0 | 0 | 0 | 0 | 0 | 0 | 0 | 0.000253298
2 | 4 | 100 | 50 | 50 | 75 | 2.949106e-06 | 7.55181e-08 | 0.02560712 | 2.949106e-06 | 0.0003453828 | 0 | 0 | 0 | 0 | 0 | 0 | 0 | 0.0003453828
2 | 5 | 100 | 50 | 50 | 100 | 2.954213e-06 | 5.717468e-08 | 0.01935361 | 2.954213e-06 | 0.0004801054 | 0 | 0 | 0 | 0 | 0 | 0 | 0 | 0.0004801054
2 | 6 | 100 | 50 | 75 | 100 | 2.919064e-06 | 1.062866e-07 | 0.03641118 | 2.919064e-06 | 0.0007512636 | 0 | 0 | 0 | 0 | 0 | 0 | 0 | 0.0007512636
2 | 7 | 100 | 50 | 100 | 100 | 3.118134e-06 | 8.977293e-08 | 0.0287906 | 3.118134e-06 | 0.002012207 | 0 | 0 | 0 | 0 | 0 | 0 | 0 | 0.002012207
2 | 8 | 100 | 50 | 125 | 100 | 3.039903e-06 | 7.385461e-08 | 0.02429506 | 3.039903e-06 | 0.01182171 | 0 | 0 | 0 | 0 | 0 | 0 | 0 | 0.01182171
2 | 9 | 100 | 50 | 150 | 100 | 2.74488e-06 | 9.650046e-08 | 0.03515653 | 2.74488e-06 | 0.05067065 | 0 | 0 | 0 | 0 | 0 | 0 | 0 | 0.05067065
2 | 10 | 100 | 50 | 150 | 75 | 2.743791e-06 | 5.569484e-08 | 0.0202985 | 2.743791e-06 | 0.1062231 | 0 | 0 | 0 | 0 | 0 | 0 | 0 | 0.1062231
2 | 11 | 100 | 50 | 150 | 50 | 2.984055e-06 | 8.433282e-08 | 0.02826114 | 2.984055e-06 | 0.06962683 | 0 | 0 | 0 | 0 | 0 | 0 | 0 | 0.06962683
2 | 12 | 100 | 50 | 150 | 25 | 2.988675e-06 | 5.531239e-08 | 0.01850733 | 2.988675e-06 | 0.0112187 | 0 | 0 | 0 | 0 | 0 | 0 | 0 | 0.0112187
2 | 13 | 100 | 50 | 150 | 0 | 2.838926e-06 | 7.717428e-08 | 0.02718432 | 2.838926e-06 | 0.002841531 | 0 | 0 | 0 | 0 | 0 | 0 | 0 | 0.002841531
2 | 14 | 100 | 50 | 125 | 0 | 2.935539e-06 | 2.652247e-08 | 0.009034957 | 2.935539e-06 | 0.0008831761 | 0 | 0 | 0 | 0 | 0 | 0 | 0 | 0.0008831761
2 | 15 | 100 | 50 | 100 | 0 | 3.117259e-06 | 1.005315e-07 | 0.03224997 | 3.117259e-06 | 0.0003608736 | 0 | 0 | 0 | 0 | 0 | 0 | 0 | 0.0003608736
2 | 16 | 100 | 50 | 75 | 0 | 2.935315e-06 | 1.146599e-07 | 0.03906221 | 2.935315e-06 | 0.0002565685 | 0 | 0 | 0 | 0 | 0 | 0 | 0 | 0.0002565685
3 | 1 | 150 | 50 | 100 | 0 | 2.913917e-06 | 9.651068e-08 | 0.0331206 | 2.913917e-06 | 0.02556616 | 0 | 0 | 0 | 0 | 0 | 0 | 0 | 0.02556616
3 | 2 | 150 | 50 | 100 | 25 | 2.827179e-06 | 3.948612e-08 | 0.01396662 | 2.827179e-06 | 0.03706175 | 0 | 0 | 0 | 0 | 0 | 0 | 0 | 0.03706175
3 | 3 | 150 | 50 | 100 | 50 | 2.632847e-06 | 9.581473e-08 | 0.03639206 | 2.632847e-06 | 0.06962683 | 0 | 0 | 0 | 0 | 0 | 0 | 0 | 0.06962683
3 | 4 | 150 | 50 | 100 | 75 | 2.590787e-06 | 6.708729e-08 | 0.02589456 | 2.590787e-06 | 0.1106933 | 0 | 0 | 0 | 0 | 0 | 0 | 0 | 0.1106933
3 | 5 | 150 | 50 | 100 | 100 | 2.555063e-06 | 4.76589e-08 | 0.01865273 | 2.555063e-06 | 0.1217055 | 0 | 0 | 0 | 0 | 0 | 0 | 0 | 0.1217055
3 | 6 | 150 | 50 | 125 | 100 | 2.573912e-06 | 8.695311e-08 | 0.03378247 | 2.573912e-06 | 0.1042093 | 0 | 0 | 0 | 0 | 0 | 0 | 0 | 0.1042093
3 | 7 | 150 | 50 | 150 | 100 | 2.836822e-06 | 9.694762e-08 | 0.03417473 | 2.836822e-06 | 0.06589422 | 0 | 0 | 0 | 0 | 0 | 0 | 0 | 0.06589422
3 | 8 | 150 | 50 | 175 | 100 | 2.845384e-06 | 6.437574e-08 | 0.02262462 | 2.845384e-06 | 0.03662172 | 0 | 0 | 0 | 0 | 0 | 0 | 0 | 0.03662172
3 | 9 | 150 | 50 | 200 | 100 | 2.728641e-06 | 6.177451e-08 | 0.02263929 | 2.728641e-06 | 0.02563353 | 0 | 0 | 0 | 0 | 0 | 0 | 0 | 0.02563353
3 | 10 | 150 | 50 | 200 | 75 | 2.919524e-06 | 1.195624e-07 | 0.04095271 | 2.919524e-06 | 0.01921297 | 0 | 0 | 0 | 0 | 0 | 0 | 0 | 0.01921297
3 | 11 | 150 | 50 | 200 | 50 | 3.062308e-06 | 7.741372e-08 | 0.02527954 | 3.062308e-06 | 0.01410052 | 0 | 0 | 0 | 0 | 0 | 0 | 0 | 0.01410052
3 | 12 | 150 | 50 | 200 | 25 | 2.969454e-06 | 7.418696e-08 | 0.02498337 | 2.969454e-06 | 0.01181711 | 0 | 0 | 0 | 0 | 0 | 0 | 0 | 0.01181711
3 | 13 | 150 | 50 | 200 | 0 | 2.769161e-06 | 8.930745e-08 | 0.03225073 | 2.769161e-06 | 0.01138845 | 0 | 0 | 0 | 0 | 0 | 0 | 0 | 0.01138845
3 | 14 | 150 | 50 | 175 | 0 | 2.882415e-06 | 5.588632e-08 | 0.01938871 | 2.882415e-06 | 0.01181044 | 0 | 0 | 0 | 0 | 0 | 0 | 0 | 0.01181044
3 | 15 | 150 | 50 | 150 | 0 | 2.955899e-06 | 7.443896e-08 | 0.02518319 | 2.955899e-06 | 0.01407083 | 0 | 0 | 0 | 0 | 0 | 0 | 0 | 0.01407083
3 | 16 | 150 | 50 | 125 | 0 | 2.754124e-06 | 8.2345e-08 | 0.02989879 | 2.754124e-06 | 0.01909078 | 0 | 0 | 0 | 0 | 0 | 0 | 0 | 0.01909078
4 | 1 | 200 | 50 | 150 | 0 | 2.949337e-06 | 7.121326e-08 | 0.02414551 | 2.949337e-06 | 0 | 0 | 0 | 0 | 0 | 0 | 0 | 0 | 0
4 | 2 | 200 | 50 | 150 | 25 | 3.02909e-06 | 1.376847e-07 | 0.04545415 | 3.02909e-06 | 0.0009513128 | 0 | 0 | 0 | 0 | 0 | 0 | 0 | 0.0009513128
4 | 3 | 200 | 50 | 150 | 50 | 2.820324e-06 | 7.004711e-08 | 0.02483655 | 2.820324e-06 | 0.01410052 | 0 | 0 | 0 | 0 | 0 | 0 | 0 | 0.01410052
4 | 4 | 200 | 50 | 150 | 75 | 2.859902e-06 | 1.015688e-07 | 0.03551478 | 2.859902e-06 | 0.01847218 | 0 | 0 | 0 | 0 | 0 | 0 | 0 | 0.01847218
4 | 5 | 200 | 50 | 150 | 100 | 2.910279e-06 | 7.250393e-08 | 0.02491305 | 2.910279e-06 | 0.002898048 | 0 | 0 | 0 | 0 | 0 | 0 | 0 | 0.002898048
4 | 6 | 200 | 50 | 175 | 100 | 2.860896e-06 | 9.305335e-08 | 0.03252594 | 2.860896e-06 | 0 | 0 | 0 | 0 | 0 | 0 | 0 | 0 | 0
4 | 7 | 200 | 50 | 200 | 100 | 3.058898e-06 | 1.866669e-08 | 0.006102423 | 3.058898e-06 | 0 | 0 | 0 | 0 | 0 | 0 | 0 | 0 | 0
4 | 8 | 200 | 50 | 225 | 100 | 2.940381e-06 | 7.382382e-08 | 0.02510689 | 2.940381e-06 | 0 | 0 | 0 | 0 | 0 | 0 | 0 | 0 | 0
4 | 9 | 200 | 50 | 250 | 100 | 2.876141e-06 | 7.375063e-08 | 0.02564221 | 2.876141e-06 | 0 | 0 | 0 | 0 | 0 | 0 | 0 | 0 | 0
4 | 10 | 200 | 50 | 250 | 75 | 2.967005e-06 | 4.18866e-08 | 0.01411747 | 2.967005e-06 | 0 | 0 | 0 | 0 | 0 | 0 | 0 | 0 | 0
4 | 11 | 200 | 50 | 250 | 50 | 3.193543e-06 | 8.424649e-08 | 0.02638026 | 3.193543e-06 | 0 | 0 | 0 | 0 | 0 | 0 | 0 | 0 | 0
4 | 12 | 200 | 50 | 250 | 25 | 3.026609e-06 | 6.487034e-08 | 0.02143334 | 3.026609e-06 | 0 | 0 | 0 | 0 | 0 | 0 | 0 | 0 | 0
4 | 13 | 200 | 50 | 250 | 0 | 2.816268e-06 | 9.236486e-08 | 0.0327969 | 2.816268e-06 | 0 | 0 | 0 | 0 | 0 | 0 | 0 | 0 | 0
4 | 14 | 200 | 50 | 225 | 0 | 2.93636e-06 | 1.043903e-07 | 0.03555092 | 2.93636e-06 | 0 | 0 | 0 | 0 | 0 | 0 | 0 | 0 | 0
4 | 15 | 200 | 50 | 200 | 0 | 3.105505e-06 | 8.467424e-08 | 0.02726585 | 3.105505e-06 | 0 | 0 | 0 | 0 | 0 | 0 | 0 | 0 | 0
4 | 16 | 200 | 50 | 175 | 0 | 2.93503e-06 | 3.297884e-08 | 0.01123629 | 2.93503e-06 | 0 | 0 | 0 | 0 | 0 | 0 | 0 | 0 | 0
5 | 1 | 250 | 50 | 200 | 0 | 3.12359e-06 | 7.059839e-08 | 0.02260168 | 3.12359e-06 | 0 | 0 | 0 | 0 | 0 | 0 | 0 | 0 | 0
5 | 2 | 250 | 50 | 200 | 25 | 3.224064e-06 | 7.782994e-08 | 0.02414032 | 3.224064e-06 | 0 | 0 | 0 | 0 | 0 | 0 | 0 | 0 | 0
5 | 3 | 250 | 50 | 200 | 50 | 2.90351e-06 | 6.394968e-08 | 0.02202496 | 2.90351e-06 | 0 | 0 | 0 | 0 | 0 | 0 | 0 | 0 | 0
5 | 4 | 250 | 50 | 200 | 75 | 3.027225e-06 | 1.228197e-07 | 0.04057172 | 3.027225e-06 | 0 | 0 | 0 | 0 | 0 | 0 | 0 | 0 | 0
5 | 5 | 250 | 50 | 200 | 100 | 2.989434e-06 | 6.046716e-08 | 0.02022696 | 2.989434e-06 | 0 | 0 | 0 | 0 | 0 | 0 | 0 | 0 | 0
5 | 6 | 250 | 50 | 225 | 100 | 3.066228e-06 | 4.248909e-08 | 0.01385712 | 3.066228e-06 | 0 | 0 | 0 | 0 | 0 | 0 | 0 | 0 | 0
5 | 7 | 250 | 50 | 250 | 100 | 3.334051e-06 | 4.791369e-08 | 0.01437101 | 3.334051e-06 | 0 | 0 | 0 | 0 | 0 | 0 | 0 | 0 | 0
5 | 8 | 250 | 50 | 275 | 100 | 2.966777e-06 | 6.390209e-08 | 0.02153923 | 2.966777e-06 | 0 | 0 | 0 | 0 | 0 | 0 | 0 | 0 | 0
5 | 9 | 250 | 50 | 300 | 100 | 2.960519e-06 | 6.524558e-08 | 0.02203856 | 2.960519e-06 | 0 | 0 | 0 | 0 | 0 | 0 | 0 | 0 | 0
5 | 10 | 250 | 50 | 300 | 75 | 3.100105e-06 | 8.470234e-08 | 0.02732241 | 3.100105e-06 | 0 | 0 | 0.0004010212 | 0 | 0 | 0 | 0 | 0 | 0.0004010212
5 | 11 | 250 | 50 | 300 | 50 | 3.290802e-06 | 5.26356e-08 | 0.01599477 | 3.290802e-06 | 0 | 0 | 0.0005947521 | 0 | 0 | 0 | 0 | 0 | 0.0005947521
5 | 12 | 250 | 50 | 300 | 25 | 3.129862e-06 | 3.61408e-08 | 0.01154709 | 3.129862e-06 | 0 | 0 | 0.0004022975 | 0 | 0 | 0 | 0 | 0 | 0.0004022975
5 | 13 | 250 | 50 | 300 | 0 | 2.966318e-06 | 7.843074e-08 | 0.02644044 | 2.966318e-06 | 0 | 0 | 0 | 0 | 0 | 0 | 0 | 0 | 0
5 | 14 | 250 | 50 | 275 | 0 | 2.981678e-06 | 1.153483e-07 | 0.0386857 | 2.981678e-06 | 0 | 0 | 0 | 0 | 0 | 0 | 0 | 0 | 0
5 | 15 | 250 | 50 | 250 | 0 | 3.174784e-06 | 9.113667e-08 | 0.02870642 | 3.174784e-06 | 0 | 0 | 0 | 0 | 0 | 0 | 0 | 0 | 0
5 | 16 | 250 | 50 | 225 | 0 | 3.041795e-06 | 6.565533e-08 | 0.02158441 | 3.041795e-06 | 0 | 0 | 0 | 0 | 0 | 0 | 0 | 0 | 0
6 | 1 | 300 | 50 | 250 | 0 | 2.888491e-06 | 1.200771e-07 | 0.04157086 | 2.888491e-06 | 0 | 0 | 0.0008090003 | 0 | 0 | 0 | 0 | 0 | 0.0008090003
6 | 2 | 300 | 50 | 250 | 25 | 2.98355e-06 | 5.763826e-08 | 0.01931868 | 2.98355e-06 | 0 | 0 | 0.0006624323 | 0 | 0 | 0 | 0 | 0 | 0.0006624323
6 | 3 | 300 | 50 | 250 | 50 | 2.881992e-06 | 6.881133e-08 | 0.02387631 | 2.881992e-06 | 0 | 0 | 0.0005947521 | 0 | 0 | 0 | 0 | 0 | 0.0005947521
6 | 4 | 300 | 50 | 250 | 75 | 2.863529e-06 | 6.768123e-08 | 0.0236356 | 2.863529e-06 | 0 | 0 | 0.0006611265 | 0 | 0 | 0 | 0 | 0 | 0.0006611265
6 | 5 | 300 | 50 | 250 | 100 | 2.807193e-06 | 9.611324e-08 | 0.03423821 | 2.807193e-06 | 0 | 0 | 0.00080606 | 0 | 0 | 0 | 0 | 0 | 0.00080606
6 | 6 | 300 | 50 | 275 | 100 | 2.924132e-06 | 5.936049e-08 | 0.02030021 | 2.924132e-06 | 0 | 0 | 0.00111924 | 0 | 0 | 0 | 0 | 0 | 0.00111924
6 | 7 | 300 | 50 | 300 | 100 | 3.066934e-06 | 9.76048e-08 | 0.03182488 | 3.066934e-06 | 0 | 0 | 0.002540715 | 0 | 0 | 0 | 0 | 0 | 0.002540715
6 | 8 | 300 | 50 | 325 | 100 | 2.949596e-06 | 6.527145e-08 | 0.02212895 | 2.949596e-06 | 0 | 0 | 0.01249404 | 0 | 0 | 0 | 0 | 0 | 0.01249404
6 | 9 | 300 | 50 | 350 | 100 | 2.691921e-06 | 7.500086e-08 | 0.02786147 | 2.691921e-06 | 0 | 0 | 0.05229932 | 0 | 0 | 0 | 0 | 0 | 0.05229932
6 | 10 | 300 | 50 | 350 | 75 | 2.652342e-06 | 1.289911e-07 | 0.04863289 | 2.652342e-06 | 0 | 0 | 0.1217906 | 0 | 0 | 0 | 0 | 0 | 0.1217906
6 | 11 | 300 | 50 | 350 | 50 | 2.749601e-06 | 1.259228e-07 | 0.04579675 | 2.749601e-06 | 0 | 0 | 0.1464718 | 0 | 0 | 0 | 0 | 0 | 0.1464718
6 | 12 | 300 | 50 | 350 | 25 | 2.697637e-06 | 3.231215e-08 | 0.01197795 | 2.697637e-06 | 0 | 0 | 0.1187347 | 0 | 0 | 0 | 0 | 0 | 0.1187347
6 | 13 | 300 | 50 | 350 | 0 | 2.653113e-06 | 9.101411e-08 | 0.03430465 | 2.653113e-06 | 0 | 0 | 0.05066994 | 0 | 0 | 0 | 0 | 0 | 0.05066994
6 | 14 | 300 | 50 | 325 | 0 | 2.84013e-06 | 6.773992e-08 | 0.02385099 | 2.84013e-06 | 0 | 0 | 0.01201871 | 0 | 0 | 0 | 0 | 0 | 0.01201871
6 | 15 | 300 | 50 | 300 | 0 | 3.053765e-06 | 6.61674e-08 | 0.02166749 | 3.053765e-06 | 0 | 0 | 0.002506616 | 0 | 0 | 0 | 0 | 0 | 0.002506616
6 | 16 | 300 | 50 | 275 | 0 | 2.928618e-06 | 7.258859e-08 | 0.02478595 | 2.928618e-06 | 0 | 0 | 0.001123588 | 0 | 0 | 0 | 0 | 0 | 0.001123588
7 | 1 | 350 | 50 | 300 | 0 | 2.691292e-06 | 6.711912e-08 | 0.02493936 | 2.691292e-06 | 0 | 0 | 0.1455315 | 0 | 0 | 0 | 0 | 0 | 0.1455315
7 | 2 | 350 | 50 | 300 | 25 | 2.740642e-06 | 1.258167e-07 | 0.04590775 | 2.740642e-06 | 0 | 0 | 0.1492105 | 0 | 0 | 0 | 0 | 0 | 0.1492105
7 | 3 | 350 | 50 | 300 | 50 | 2.490271e-06 | 7.77427e-08 | 0.03121857 | 2.490271e-06 | 0 | 0 | 0.1464718 | 0 | 0 | 0 | 0 | 0 | 0.1464718
7 | 4 | 350 | 50 | 300 | 75 | 2.552437e-06 | 7.423151e-08 | 0.0290826 | 2.552437e-06 | 0 | 0 | 0.1510937 | 0 | 0 | 0 | 0 | 0 | 0.1510937
7 | 5 | 350 | 50 | 300 | 100 | 2.51636e-06 | 4.35582e-08 | 0.01731 | 2.51636e-06 | 0 | 0 | 0.1484236 | 0 | 0 | 0 | 0 | 0 | 0.1484236
7 | 6 | 350 | 50 | 325 | 100 | 2.64365e-06 | 4.028156e-08 | 0.0152371 | 2.64365e-06 | 0 | 0 | 0.125437 | 0 | 0 | 0 | 0 | 0 | 0.125437
7 | 7 | 350 | 50 | 350 | 100 | 2.928917e-06 | 6.868069e-08 | 0.02344917 | 2.928917e-06 | 0 | 0 | 0.08009022 | 0 | 0 | 0 | 0 | 0 | 0.08009022
7 | 8 | 350 | 50 | 375 | 100 | 2.926917e-06 | 1.326682e-07 | 0.04532694 | 2.926917e-06 | 0 | 0 | 0.04793707 | 0 | 0 | 0 | 0 | 0 | 0.04793707
7 | 9 | 350 | 50 | 400 | 100 | 2.794883e-06 | 5.871587e-08 | 0.02100835 | 2.794883e-06 | 0 | 0 | 0.03663462 | 0 | 0 | 0 | 0 | 0 | 0.03663462
7 | 10 | 350 | 50 | 400 | 75 | 3.012856e-06 | 7.001279e-08 | 0.02323801 | 3.012856e-06 | 0 | 0 | 0.0307585 | 0 | 0 | 0 | 0 | 0 | 0.0307585
7 | 11 | 350 | 50 | 400 | 50 | 3.098696e-06 | 8.527457e-08 | 0.0275195 | 3.098696e-06 | 0 | 0 | 0.02805168 | 0 | 0 | 0 | 0 | 0 | 0.02805168
7 | 12 | 350 | 50 | 400 | 25 | 3.068012e-06 | 6.835784e-08 | 0.02228083 | 3.068012e-06 | 0 | 0 | 0.03045149 | 0 | 0 | 0 | 0 | 0 | 0.03045149
7 | 13 | 350 | 50 | 400 | 0 | 2.793691e-06 | 7.817014e-08 | 0.02798096 | 2.793691e-06 | 0 | 0 | 0.03593817 | 0 | 0 | 0 | 0 | 0 | 0.03593817
7 | 14 | 350 | 50 | 375 | 0 | 2.780852e-06 | 1.100153e-07 | 0.03956174 | 2.780852e-06 | 0 | 0 | 0.04667388 | 0 | 0 | 0 | 0 | 0 | 0.04667388
7 | 15 | 350 | 50 | 350 | 0 | 2.875313e-06 | 5.321087e-08 | 0.01850612 | 2.875313e-06 | 0 | 0 | 0.07838252 | 0 | 0 | 0 | 0 | 0 | 0.07838252
7 | 16 | 350 | 50 | 325 | 0 | 2.614236e-06 | 9.56509e-08 | 0.03658847 | 2.614236e-06 | 0 | 0 | 0.122918 | 0 | 0 | 0 | 0 | 0 | 0.122918
8 | 1 | 400 | 50 | 350 | 0 | 3.088244e-06 | 9.233624e-08 | 0.02989927 | 3.088244e-06 | 0 | 0 | 0.002851125 | 0 | 0 | 0 | 0 | 0 | 0.002851125
8 | 2 | 400 | 50 | 350 | 25 | 2.988297e-06 | 4.367327e-08 | 0.01461477 | 2.988297e-06 | 0 | 0 | 0.01834813 | 0 | 0 | 0 | 0 | 0 | 0.01834813
8 | 3 | 400 | 50 | 350 | 50 | 2.838514e-06 | 7.269017e-08 | 0.02560852 | 2.838514e-06 | 0 | 0 | 0.02805168 | 0 | 0 | 0 | 0 | 0 | 0.02805168
8 | 4 | 400 | 50 | 350 | 75 | 2.980839e-06 | 7.112248e-08 | 0.02385988 | 2.980839e-06 | 0 | 0 | 0.01945032 | 0 | 0 | 0 | 0 | 0 | 0.01945032
8 | 5 | 400 | 50 | 350 | 100 | 2.911138e-06 | 9.792463e-08 | 0.03363792 | 2.911138e-06 | 0 | 0 | 0.003014584 | 0 | 0 | 0 | 0 | 0 | 0.003014584
8 | 6 | 400 | 50 | 375 | 100 | 2.977839e-06 | 6.916772e-08 | 0.02322749 | 2.977839e-06 | 0 | 0 | 0 | 0 | 0 | 0 | 0 | 0 | 0
8 | 7 | 400 | 50 | 400 | 100 | 3.173582e-06 | 8.807694e-08 | 0.02775316 | 3.173582e-06 | 0 | 0 | 0 | 0 | 0 | 0 | 0 | 0 | 0
8 | 8 | 400 | 50 | 425 | 100 | 3.094337e-06 | 1.363826e-07 | 0.04407489 | 3.094337e-06 | 0 | 0 | 0 | 0 | 0 | 0 | 0 | 0 | 0
8 | 9 | 400 | 50 | 450 | 100 | 2.883211e-06 | 6.874671e-08 | 0.0238438 | 2.883211e-06 | 0 | 0 | 0 | 0 | 0 | 0 | 0 | 0 | 0
8 | 10 | 400 | 50 | 450 | 75 | 3.103812e-06 | 4.136645e-08 | 0.01332763 | 3.103812e-06 | 0 | 0 | 0 | 0 | 0 | 0 | 0 | 0 | 0
8 | 11 | 400 | 50 | 450 | 50 | 3.156281e-06 | 8.167252e-08 | 0.02587619 | 3.156281e-06 | 0 | 0 | 0 | 0 | 0 | 0 | 0 | 0 | 0
8 | 12 | 400 | 50 | 450 | 25 | 3.231315e-06 | 7.470274e-08 | 0.02311837 | 3.231315e-06 | 0 | 0 | 0 | 0 | 0 | 0 | 0 | 0 | 0
8 | 13 | 400 | 50 | 450 | 0 | 2.876462e-06 | 5.036992e-08 | 0.01751107 | 2.876462e-06 | 0 | 0 | 0 | 0 | 0 | 0 | 0 | 0 | 0
8 | 14 | 400 | 50 | 425 | 0 | 2.959153e-06 | 9.822841e-08 | 0.03319477 | 2.959153e-06 | 0 | 0 | 0 | 0 | 0 | 0 | 0 | 0 | 0
8 | 15 | 400 | 50 | 400 | 0 | 3.195153e-06 | 9.24913e-08 | 0.02894738 | 3.195153e-06 | 0 | 0 | 0 | 0 | 0 | 0 | 0 | 0 | 0
8 | 16 | 400 | 50 | 375 | 0 | 2.849238e-06 | 5.434909e-08 | 0.01907496 | 2.849238e-06 | 0 | 0 | 0 | 0 | 0 | 0 | 0 | 0 | 0
9 | 1 | 450 | 50 | 400 | 0 | 2.971825e-06 | 1.375346e-07 | 0.0462795 | 2.971825e-06 | 0 | 0 | 0 | 0 | 0 | 0 | 0 | 0 | 0
9 | 2 | 450 | 50 | 400 | 25 | 3.013415e-06 | 7.011646e-08 | 0.0232681 | 3.013415e-06 | 0 | 0 | 0 | 0 | 0 | 0 | 0 | 0 | 0
9 | 3 | 450 | 50 | 400 | 50 | 2.837148e-06 | 5.042026e-08 | 0.01777146 | 2.837148e-06 | 0 | 0 | 0 | 0 | 0 | 0 | 0 | 0 | 0
9 | 4 | 450 | 50 | 400 | 75 | 2.876708e-06 | 8.046789e-08 | 0.02797221 | 2.876708e-06 | 0 | 0 | 0 | 0 | 0 | 0 | 0 | 0 | 0
9 | 5 | 450 | 50 | 400 | 100 | 2.912079e-06 | 6.137515e-08 | 0.02107606 | 2.912079e-06 | 0 | 0 | 0 | 0 | 0 | 0 | 0 | 0 | 0
9 | 6 | 450 | 50 | 425 | 100 | 2.868419e-06 | 1.470972e-07 | 0.05128161 | 2.868419e-06 | 0 | 0 | 0 | 0 | 0 | 0 | 0 | 0 | 0
9 | 7 | 450 | 50 | 450 | 100 | 3.106786e-06 | 1.063737e-07 | 0.03423916 | 3.106786e-06 | 0 | 0 | 0 | 0 | 0 | 0 | 0 | 0 | 0
9 | 8 | 450 | 50 | 475 | 100 | 2.986879e-06 | 1.451951e-07 | 0.04861097 | 2.986879e-06 | 0 | 0 | 0 | 0 | 0 | 0 | 0 | 0 | 0
9 | 9 | 450 | 50 | 500 | 100 | 2.845839e-06 | 9.463855e-08 | 0.03325506 | 2.845839e-06 | 0 | 0 | 0 | 0 | 0.002835425 | 0 | 0 | 0 | 0.002835425
9 | 10 | 450 | 50 | 500 | 75 | 2.982396e-06 | 6.440263e-08 | 0.02159426 | 2.982396e-06 | 0 | 0 | 0 | 0 | 0.01962512 | 0 | 0 | 0 | 0.01962512
9 | 11 | 450 | 50 | 500 | 50 | 3.125354e-06 | 7.759495e-08 | 0.02482757 | 3.125354e-06 | 0 | 0 | 0 | 0 | 0.01422255 | 0 | 0 | 0 | 0.01422255
9 | 12 | 450 | 50 | 500 | 25 | 3.094789e-06 | 1.011318e-07 | 0.0326781 | 3.094789e-06 | 0 | 0 | 0 | 0 | 0.00093323 | 0 | 0 | 0 | 0.00093323
9 | 13 | 450 | 50 | 500 | 0 | 2.805371e-06 | 5.239787e-08 | 0.01867769 | 2.805371e-06 | 0 | 0 | 0 | 0 | 0 | 0 | 0 | 0 | 0
9 | 14 | 450 | 50 | 475 | 0 | 2.906566e-06 | 7.440883e-08 | 0.02560026 | 2.906566e-06 | 0 | 0 | 0 | 0 | 0 | 0 | 0 | 0 | 0
9 | 15 | 450 | 50 | 450 | 0 | 3.076183e-06 | 4.893127e-08 | 0.01590649 | 3.076183e-06 | 0 | 0 | 0 | 0 | 0 | 0 | 0 | 0 | 0
9 | 16 | 450 | 50 | 425 | 0 | 2.864771e-06 | 9.608913e-08 | 0.03354165 | 2.864771e-06 | 0 | 0 | 0 | 0 | 0 | 0 | 0 | 0 | 0
10 | 1 | 500 | 50 | 450 | 0 | 3.271055e-06 | 7.205419e-08 | 0.02202781 | 3.271055e-06 | 0 | 0 | 0 | 0 | 0.01128299 | 0 | 0 | 0 | 0.01128299
10 | 2 | 500 | 50 | 450 | 25 | 3.234759e-06 | 5.700813e-08 | 0.01762361 | 3.234759e-06 | 0 | 0 | 0 | 0 | 0.01174805 | 0 | 0 | 0 | 0.01174805
10 | 3 | 500 | 50 | 450 | 50 | 3.067548e-06 | 5.476691e-08 | 0.01785365 | 3.067548e-06 | 0 | 0 | 0 | 0 | 0.01422255 | 0 | 0 | 0 | 0.01422255
10 | 4 | 500 | 50 | 450 | 75 | 3.072403e-06 | 1.09232e-07 | 0.03555263 | 3.072403e-06 | 0 | 0 | 0 | 0 | 0.01936997 | 0 | 0 | 0 | 0.01936997
10 | 5 | 500 | 50 | 450 | 100 | 3.130546e-06 | 6.160971e-08 | 0.01968018 | 3.130546e-06 | 0 | 0 | 0 | 0 | 0.02583688 | 0 | 0 | 0 | 0.02583688
10 | 6 | 500 | 50 | 475 | 100 | 3.054593e-06 | 1.044128e-07 | 0.03418223 | 3.054593e-06 | 0 | 0 | 0 | 0 | 0.03747059 | 0 | 0 | 0 | 0.03747059
10 | 7 | 500 | 50 | 500 | 100 | 3.126832e-06 | 9.893645e-08 | 0.03164111 | 3.126832e-06 | 0 | 0 | 0 | 0 | 0.06914501 | 0 | 0 | 0 | 0.06914501
10 | 8 | 500 | 50 | 525 | 100 | 2.900626e-06 | 8.403625e-08 | 0.02897177 | 2.900626e-06 | 0 | 0 | 0 | 0 | 0.1145801 | 0 | 0 | 0 | 0.1145801
10 | 9 | 500 | 50 | 550 | 100 | 2.563438e-06 | 5.795109e-08 | 0.02260678 | 2.563438e-06 | 0 | 0 | 0 | 0 | 0.1675958 | 0 | 0 | 0 | 0.1675958
10 | 10 | 500 | 50 | 550 | 75 | 2.645503e-06 | 6.515095e-08 | 0.02462706 | 2.645503e-06 | 0 | 0 | 0 | 0 | 0.2187161 | 0 | 0 | 0 | 0.2187161
10 | 11 | 500 | 50 | 550 | 50 | 2.922871e-06 | 7.645225e-08 | 0.02615656 | 2.922871e-06 | 0 | 0 | 0 | 0 | 0.1342041 | 0 | 0 | 0 | 0.1342041
10 | 12 | 500 | 50 | 550 | 25 | 3.14094e-06 | 7.182822e-08 | 0.02286838 | 3.14094e-06 | 0 | 0 | 0 | 0 | 0.0488967 | 0 | 0 | 0 | 0.0488967
10 | 13 | 500 | 50 | 550 | 0 | 2.966588e-06 | 7.508945e-08 | 0.02531172 | 2.966588e-06 | 0 | 0 | 0 | 0 | 0.0286356 | 0 | 0 | 0 | 0.0286356
10 | 14 | 500 | 50 | 525 | 0 | 3.103085e-06 | 1.140341e-08 | 0.003674861 | 3.103085e-06 | 0 | 0 | 0 | 0 | 0.01995365 | 0 | 0 | 0 | 0.01995365
10 | 15 | 500 | 50 | 500 | 0 | 3.191381e-06 | 6.751604e-08 | 0.02115574 | 3.191381e-06 | 0 | 0 | 0 | 0 | 0.0141733 | 0 | 0 | 0 | 0.0141733
10 | 16 | 500 | 50 | 475 | 0 | 3.129532e-06 | 7.995254e-08 | 0.02554776 | 3.129532e-06 | 0 | 0 | 0 | 0 | 0.01172425 | 0 | 0 | 0 | 0.01172425
11 | 1 | 550 | 50 | 500 | 0 | 2.996811e-06 | 1.110763e-07 | 0.03706482 | 2.996811e-06 | 0 | 0 | 0 | 0 | 0.02763284 | 0 | 0 | 0 | 0.02763284
11 | 2 | 550 | 50 | 500 | 25 | 3.015558e-06 | 6.288824e-08 | 0.0208546 | 3.015558e-06 | 0 | 0 | 0 | 0 | 0.04731761 | 0 | 0 | 0 | 0.04731761
11 | 3 | 550 | 50 | 500 | 50 | 2.591113e-06 | 6.649254e-08 | 0.02566176 | 2.591113e-06 | 0 | 0 | 0 | 0 | 0.1342041 | 0 | 0 | 0 | 0.1342041
11 | 4 | 550 | 50 | 500 | 75 | 2.467341e-06 | 5.155485e-08 | 0.0208949 | 2.467341e-06 | 0 | 0 | 0 | 0 | 0.2108682 | 0 | 0 | 0 | 0.2108682
11 | 5 | 550 | 50 | 500 | 100 | 2.532511e-06 | 4.361419e-08 | 0.01722172 | 2.532511e-06 | 0 | 0 | 0 | 0 | 0.1682409 | 0 | 0 | 0 | 0.1682409
11 | 6 | 550 | 50 | 525 | 100 | 2.683045e-06 | 8.236858e-08 | 0.03069966 | 2.683045e-06 | 0 | 0 | 0 | 0 | 0.1209214 | 0 | 0 | 0 | 0.1209214
11 | 7 | 550 | 50 | 550 | 100 | 2.986754e-06 | 5.201842e-08 | 0.01741637 | 2.986754e-06 | 0 | 0 | 0 | 0 | 0.07072228 | 0 | 0 | 0 | 0.07072228
11 | 8 | 550 | 50 | 575 | 100 | 3.007639e-06 | 9.989385e-08 | 0.03321337 | 3.007639e-06 | 0 | 0 | 0 | 0 | 0.03622401 | 0 | 0 | 0 | 0.03622401
11 | 9 | 550 | 50 | 600 | 100 | 2.851666e-06 | 1.737512e-08 | 0.006092971 | 2.851666e-06 | 0 | 0 | 0 | 0 | 0.02475349 | 0 | 0 | 0 | 0.02475349
11 | 10 | 550 | 50 | 600 | 75 | 3.17761e-06 | 1.214601e-07 | 0.03822371 | 3.17761e-06 | 0 | 0 | 0 | 0 | 0.01844575 | 0 | 0 | 0 | 0.01844575
11 | 11 | 550 | 50 | 600 | 50 | 3.229455e-06 | 2.509809e-08 | 0.007771618 | 3.229455e-06 | 0 | 0 | 0 | 0 | 0.01339075 | 0 | 0 | 0 | 0.01339075
11 | 12 | 550 | 50 | 600 | 25 | 3.09719e-06 | 1.374022e-07 | 0.04436349 | 3.09719e-06 | 0 | 0 | 0 | 0 | 0.0111227 | 0 | 0 | 0 | 0.0111227
11 | 13 | 550 | 50 | 600 | 0 | 2.902658e-06 | 6.89944e-08 | 0.02376938 | 2.902658e-06 | 0 | 0 | 0 | 0 | 0.01067114 | 0 | 0 | 0 | 0.01067114
11 | 14 | 550 | 50 | 575 | 0 | 3.016779e-06 | 6.078962e-08 | 0.0201505 | 3.016779e-06 | 0 | 0 | 0 | 0 | 0.01104728 | 0 | 0 | 0 | 0.01104728
11 | 15 | 550 | 50 | 550 | 0 | 3.097243e-06 | 3.601143e-08 | 0.01162693 | 3.097243e-06 | 0 | 0 | 0 | 0 | 0.01337601 | 0 | 0 | 0 | 0.01337601
11 | 16 | 550 | 50 | 525 | 0 | 2.88335e-06 | 8.485161e-08 | 0.02942814 | 2.88335e-06 | 0 | 0 | 0 | 0 | 0.01910355 | 0 | 0 | 0 | 0.01910355
12 | 1 | 600 | 50 | 550 | 0 | 2.845873e-06 | 8.364617e-08 | 0.0293921 | 2.845873e-06 | 0 | 0 | 0 | 0 | 0 | 0 | 0 | 0 | 0
12 | 2 | 600 | 50 | 550 | 25 | 2.910478e-06 | 1.161565e-07 | 0.03990975 | 2.910478e-06 | 0 | 0 | 0 | 0 | 0.0009738799 | 0 | 0 | 0 | 0.0009738799
12 | 3 | 600 | 50 | 550 | 50 | 2.665441e-06 | 7.551133e-08 | 0.02832977 | 2.665441e-06 | 0 | 0 | 0 | 0 | 0.01339075 | 0 | 0 | 0 | 0.01339075
12 | 4 | 600 | 50 | 550 | 75 | 2.717973e-06 | 5.339549e-08 | 0.01964533 | 2.717973e-06 | 0 | 0 | 0 | 0 | 0.02018199 | 0 | 0 | 0 | 0.02018199
12 | 5 | 600 | 50 | 550 | 100 | 2.756587e-06 | 2.061583e-08 | 0.007478753 | 2.756587e-06 | 0 | 0 | 0 | 0 | 0.002995078 | 0 | 0 | 0 | 0.002995078
12 | 6 | 600 | 50 | 575 | 100 | 2.816337e-06 | 5.061301e-08 | 0.01797122 | 2.816337e-06 | 0 | 0 | 0 | 0 | 0 | 0 | 0 | 0 | 0
12 | 7 | 600 | 50 | 600 | 100 | 2.904425e-06 | 8.792914e-08 | 0.0302742 | 2.904425e-06 | 0 | 0 | 0 | 0 | 0 | 0 | 0 | 0 | 0
12 | 8 | 600 | 50 | 625 | 100 | 2.842842e-06 | 8.201706e-08 | 0.02885038 | 2.842842e-06 | 0 | 0 | 0 | 0 | 0 | 0 | 0 | 0 | 0
12 | 9 | 600 | 50 | 650 | 100 | 2.765196e-06 | 6.946921e-08 | 0.02512271 | 2.765196e-06 | 0 | 0 | 0 | 0 | 0 | 0 | 0 | 0 | 0
12 | 10 | 600 | 50 | 650 | 75 | 2.859377e-06 | 5.197654e-08 | 0.01817757 | 2.859377e-06 | 0 | 0 | 0 | 0 | 0 | 0 | 0 | 0 | 0
12 | 11 | 600 | 50 | 650 | 50 | 3.032951e-06 | 4.872874e-08 | 0.01606644 | 3.032951e-06 | 0 | 0 | 0 | 0 | 0 | 0 | 0 | 0 | 0
12 | 12 | 600 | 50 | 650 | 25 | 2.945191e-06 | 6.202103e-08 | 0.02105841 | 2.945191e-06 | 0 | 0 | 0 | 0 | 0 | 0 | 0 | 0 | 0
12 | 13 | 600 | 50 | 650 | 0 | 2.681051e-06 | 8.123819e-08 | 0.03030087 | 2.681051e-06 | 0 | 0 | 0 | 0 | 0 | 0 | 0 | 0 | 0
12 | 14 | 600 | 50 | 625 | 0 | 2.76539e-06 | 9.049717e-08 | 0.03272493 | 2.76539e-06 | 0 | 0 | 0 | 0 | 0 | 0 | 0 | 0 | 0
12 | 15 | 600 | 50 | 600 | 0 | 2.91907e-06 | 8.101176e-08 | 0.02775259 | 2.91907e-06 | 0 | 0 | 0 | 0 | 0 | 0 | 0 | 0 | 0
12 | 16 | 600 | 50 | 575 | 0 | 2.804521e-06 | 6.472714e-08 | 0.02307957 | 2.804521e-06 | 0 | 0 | 0 | 0 | 0 | 0 | 0 | 0 | 0
13 | 1 | 650 | 50 | 600 | 0 | 3.104544e-06 | 7.561847e-08 | 0.02435735 | 3.104544e-06 | 0 | 0 | 0 | 0 | 0 | 0 | 0 | 0 | 0
13 | 2 | 650 | 50 | 600 | 25 | 3.077394e-06 | 6.790819e-08 | 0.02206678 | 3.077394e-06 | 0 | 0 | 0 | 0 | 0 | 0 | 0 | 0 | 0
13 | 3 | 650 | 50 | 600 | 50 | 2.905214e-06 | 5.9056e-08 | 0.02032759 | 2.905214e-06 | 0 | 0 | 0 | 0 | 0 | 0 | 0 | 0 | 0
13 | 4 | 650 | 50 | 600 | 75 | 2.992805e-06 | 3.155443e-08 | 0.01054343 | 2.992805e-06 | 0 | 0 | 0 | 0 | 0 | 0 | 0 | 0 | 0
13 | 5 | 650 | 50 | 600 | 100 | 2.967464e-06 | 6.426293e-08 | 0.02165584 | 2.967464e-06 | 0 | 0 | 0 | 0 | 0 | 0 | 0 | 0 | 0
13 | 6 | 650 | 50 | 625 | 100 | 3.001441e-06 | 6.475615e-08 | 0.02157502 | 3.001441e-06 | 0 | 0 | 0 | 0 | 0 | 0 | 0 | 0 | 0
13 | 7 | 650 | 50 | 650 | 100 | 3.1476e-06 | 9.118956e-08 | 0.02897113 | 3.1476e-06 | 0 | 0 | 0 | 0 | 0 | 0 | 0 | 0 | 0
13 | 8 | 650 | 50 | 675 | 100 | 3.096735e-06 | 6.246673e-08 | 0.0201718 | 3.096735e-06 | 0 | 0 | 0 | 0 | 0 | 0 | 0 | 0 | 0
13 | 9 | 650 | 50 | 700 | 100 | 2.912244e-06 | 6.32835e-08 | 0.02173015 | 2.912244e-06 | 0 | 0 | 0 | 0 | 0 | 0 | 0.00295241 | 0 | 0.00295241
13 | 10 | 650 | 50 | 700 | 75 | 2.991079e-06 | 4.489267e-08 | 0.01500885 | 2.991079e-06 | 0 | 0 | 0 | 0 | 0 | 0 | 0.0189648 | 0 | 0.0189648
13 | 11 | 650 | 50 | 700 | 50 | 3.099772e-06 | 5.483851e-08 | 0.01769114 | 3.099772e-06 | 0 | 0 | 0 | 0 | 0 | 0 | 0.02865069 | 0 | 0.02865069
13 | 12 | 650 | 50 | 700 | 25 | 3.119883e-06 | 7.556577e-08 | 0.02422071 | 3.119883e-06 | 0 | 0 | 0 | 0 | 0 | 0 | 0.01778177 | 0 | 0.01778177
13 | 13 | 650 | 50 | 700 | 0 | 2.882437e-06 | 1.385059e-07 | 0.04805165 | 2.882437e-06 | 0 | 0 | 0 | 0 | 0 | 0 | 0.002947928 | 0 | 0.002947928
13 | 14 | 650 | 50 | 675 | 0 | 3.026201e-06 | 6.948964e-08 | 0.02296267 | 3.026201e-06 | 0 | 0 | 0 | 0 | 0 | 0 | 0 | 0 | 0
13 | 15 | 650 | 50 | 650 | 0 | 3.162159e-06 | 9.09211e-08 | 0.02875286 | 3.162159e-06 | 0 | 0 | 0 | 0 | 0 | 0 | 0 | 0 | 0
13 | 16 | 650 | 50 | 625 | 0 | 2.971256e-06 | 3.898243e-08 | 0.01311985 | 2.971256e-06 | 0 | 0 | 0 | 0 | 0 | 0 | 0 | 0 | 0
14 | 1 | 700 | 50 | 650 | 0 | 2.867779e-06 | 6.43757e-08 | 0.02244793 | 2.867779e-06 | 0 | 0 | 0 | 0 | 0 | 0 | 0.03686608 | 0 | 0.03686608
14 | 2 | 700 | 50 | 650 | 25 | 2.911301e-06 | 6.053242e-08 | 0.02079222 | 2.911301e-06 | 0 | 0 | 0 | 0 | 0 | 0 | 0.03117214 | 0 | 0.03117214
14 | 3 | 700 | 50 | 650 | 50 | 2.754416e-06 | 1.077566e-07 | 0.03912139 | 2.754416e-06 | 0 | 0 | 0 | 0 | 0 | 0 | 0.02865069 | 0 | 0.02865069
14 | 4 | 700 | 50 | 650 | 75 | 2.843196e-06 | 8.950013e-08 | 0.0314787 | 2.843196e-06 | 0 | 0 | 0 | 0 | 0 | 0 | 0.03138416 | 0 | 0.03138416
14 | 5 | 700 | 50 | 650 | 100 | 2.75153e-06 | 4.165625e-08 | 0.0151393 | 2.75153e-06 | 0 | 0 | 0 | 0 | 0 | 0 | 0.03737425 | 0 | 0.03737425
14 | 6 | 700 | 50 | 675 | 100 | 2.695612e-06 | 7.055393e-08 | 0.02617363 | 2.695612e-06 | 0 | 0 | 0 | 0 | 0 | 0 | 0.0489883 | 0 | 0.0489883
14 | 7 | 700 | 50 | 700 | 100 | 2.886449e-06 | 4.948597e-08 | 0.01714424 | 2.886449e-06 | 0 | 0 | 0 | 0 | 0 | 0 | 0.08292665 | 0 | 0.08292665
14 | 8 | 700 | 50 | 725 | 100 | 2.596652e-06 | 7.559936e-08 | 0.02911417 | 2.596652e-06 | 0 | 0 | 0 | 0 | 0 | 0 | 0.1369178 | 0 | 0.1369178
14 | 9 | 700 | 50 | 750 | 100 | 2.331437e-06 | 5.746254e-08 | 0.02464683 | 2.331437e-06 | 0 | 0 | 0 | 0 | 0 | 0 | 0.1950226 | 0 | 0.1950226
14 | 10 | 700 | 50 | 750 | 75 | 2.308087e-06 | 4.147588e-08 | 0.0179698 | 2.308087e-06 | 0 | 0 | 0 | 0 | 0 | 0 | 0.2628531 | 0 | 0.2628531
14 | 11 | 700 | 50 | 750 | 50 | 2.376639e-06 | 7.137831e-08 | 0.03003329 | 2.376639e-06 | 0 | 0 | 0 | 0 | 0 | 0 | 0.2775493 | 0 | 0.2775493
14 | 12 | 700 | 50 | 750 | 25 | 2.302302e-06 | 6.117208e-08 | 0.02656997 | 2.302302e-06 | 0 | 0 | 0 | 0 | 0 | 0 | 0.2720799 | 0 | 0.2720799
14 | 13 | 700 | 50 | 750 | 0 | 2.308742e-06 | 5.275397e-08 | 0.02284966 | 2.308742e-06 | 0 | 0 | 0 | 0 | 0 | 0 | 0.2006026 | 0 | 0.2006026
14 | 14 | 700 | 50 | 725 | 0 | 2.57231e-06 | 9.847748e-08 | 0.03828367 | 2.57231e-06 | 0 | 0 | 0 | 0 | 0 | 0 | 0.1366564 | 0 | 0.1366564
14 | 15 | 700 | 50 | 700 | 0 | 2.857911e-06 | 7.124268e-08 | 0.02492824 | 2.857911e-06 | 0 | 0 | 0 | 0 | 0 | 0 | 0.08042192 | 0 | 0.08042192
14 | 16 | 700 | 50 | 675 | 0 | 2.733618e-06 | 9.673694e-08 | 0.03538788 | 2.733618e-06 | 0 | 0 | 0 | 0 | 0 | 0 | 0.04767323 | 0 | 0.04767323
15 | 1 | 750 | 50 | 700 | 0 | 2.602449e-06 | 6.404346e-08 | 0.02460892 | 2.602449e-06 | 0 | 0 | 0 | 0 | 0 | 0 | 0.189116 | 0 | 0.189116
15 | 2 | 750 | 50 | 700 | 25 | 2.405415e-06 | 7.660717e-08 | 0.0318478 | 2.405415e-06 | 0 | 0 | 0 | 0 | 0 | 0 | 0.2540977 | 0 | 0.2540977
15 | 3 | 750 | 50 | 700 | 50 | 2.286334e-06 | 8.863092e-08 | 0.03876551 | 2.286334e-06 | 0 | 0 | 0 | 0 | 0 | 0 | 0.2775493 | 0 | 0.2775493
15 | 4 | 750 | 50 | 700 | 75 | 2.341326e-06 | 5.336065e-08 | 0.02279078 | 2.341326e-06 | 0 | 0 | 0 | 0 | 0 | 0 | 0.2488446 | 0 | 0.2488446
15 | 5 | 750 | 50 | 700 | 100 | 2.504406e-06 | 4.356337e-08 | 0.01739469 | 2.504406e-06 | 0 | 0 | 0 | 0 | 0 | 0 | 0.1815492 | 0 | 0.1815492
15 | 6 | 750 | 50 | 725 | 100 | 2.67144e-06 | 1.011597e-07 | 0.0378671 | 2.67144e-06 | 0 | 0 | 0 | 0 | 0 | 0 | 0.1282454 | 0 | 0.1282454
15 | 7 | 750 | 50 | 750 | 100 | 3.01997e-06 | 4.138609e-08 | 0.01370414 | 3.01997e-06 | 0 | 0 | 0 | 0 | 0 | 0 | 0.07923511 | 0 | 0.07923511
15 | 8 | 750 | 50 | 775 | 100 | 2.939664e-06 | 7.674343e-08 | 0.02610619 | 2.939664e-06 | 0 | 0 | 0 | 0 | 0 | 0 | 0.04649168 | 0 | 0.04649168
15 | 9 | 750 | 50 | 800 | 100 | 2.901557e-06 | 7.553698e-08 | 0.02603326 | 2.901557e-06 | 0 | 0 | 0 | 0 | 0 | 0 | 0.03519676 | 0 | 0.03519676
15 | 10 | 750 | 50 | 800 | 75 | 3.023932e-06 | 8.300396e-08 | 0.02744901 | 3.023932e-06 | 0 | 0 | 0 | 0 | 0 | 0 | 0.02936527 | 0 | 0.02936527
15 | 11 | 750 | 50 | 800 | 50 | 3.120726e-06 | 9.126545e-08 | 0.02924494 | 3.120726e-06 | 0 | 0 | 0 | 0 | 0 | 0 | 0.02658915 | 0 | 0.02658915
15 | 12 | 750 | 50 | 800 | 25 | 3.095691e-06 | 7.411172e-08 | 0.02394028 | 3.095691e-06 | 0 | 0 | 0 | 0 | 0 | 0 | 0.02962854 | 0 | 0.02962854
15 | 13 | 750 | 50 | 800 | 0 | 2.892337e-06 | 7.131956e-08 | 0.02465811 | 2.892337e-06 | 0 | 0 | 0 | 0 | 0 | 0 | 0.03588276 | 0 | 0.03588276
15 | 14 | 750 | 50 | 775 | 0 | 2.929166e-06 | 4.763802e-08 | 0.01626333 | 2.929166e-06 | 0 | 0 | 0 | 0 | 0 | 0 | 0.04826442 | 0 | 0.04826442
15 | 15 | 750 | 50 | 750 | 0 | 2.890495e-06 | 5.294342e-08 | 0.01831639 | 2.890495e-06 | 0 | 0 | 0 | 0 | 0 | 0 | 0.08363482 | 0 | 0.08363482
15 | 16 | 750 | 50 | 725 | 0 | 2.711255e-06 | 1.950043e-08 | 0.007192398 | 2.711255e-06 | 0 | 0 | 0 | 0 | 0 | 0 | 0.1356985 | 0 | 0.1356985
16 | 1 | 800 | 50 | 750 | 0 | 2.895352e-06 | 6.121281e-08 | 0.02114175 | 2.895352e-06 | 0 | 0 | 0 | 0 | 0 | 0 | 0.002863007 | 0 | 0.002863007
16 | 2 | 800 | 50 | 750 | 25 | 2.890812e-06 | 9.410214e-08 | 0.03255215 | 2.890812e-06 | 0 | 0 | 0 | 0 | 0 | 0 | 0.02135268 | 0 | 0.02135268
16 | 3 | 800 | 50 | 750 | 50 | 2.731767e-06 | 6.316063e-08 | 0.02312079 | 2.731767e-06 | 0 | 0 | 0 | 0 | 0 | 0 | 0.02658915 | 0 | 0.02658915
16 | 4 | 800 | 50 | 750 | 75 | 2.848826e-06 | 7.815102e-08 | 0.02743271 | 2.848826e-06 | 0 | 0 | 0 | 0 | 0 | 0 | 0.01967289 | 0 | 0.01967289
16 | 5 | 800 | 50 | 750 | 100 | 2.95627e-06 | 3.908381e-08 | 0.01322065 | 2.95627e-06 | 0 | 0 | 0 | 0 | 0 | 0 | 0.002986068 | 0 | 0.002986068
16 | 6 | 800 | 50 | 775 | 100 | 2.87957e-06 | 1.328752e-07 | 0.04614413 | 2.87957e-06 | 0 | 0 | 0 | 0 | 0 | 0 | 0 | 0 | 0
16 | 7 | 800 | 50 | 800 | 100 | 3.129019e-06 | 7.250011e-08 | 0.02317024 | 3.129019e-06 | 0 | 0 | 0 | 0 | 0 | 0 | 0 | 0 | 0
16 | 8 | 800 | 50 | 825 | 100 | 2.966589e-06 | 8.193463e-08 | 0.02761913 | 2.966589e-06 | 0 | 0 | 0 | 0 | 0 | 0 | 0 | 0 | 0
16 | 9 | 800 | 50 | 850 | 100 | 2.825124e-06 | 6.133012e-08 | 0.02170882 | 2.825124e-06 | 0 | 0 | 0 | 0 | 0 | 0 | 0 | 0 | 0
16 | 10 | 800 | 50 | 850 | 75 | 3.009457e-06 | 7.354236e-08 | 0.02443709 | 3.009457e-06 | 0 | 0 | 0 | 0 | 0 | 0 | 0 | 0 | 0
16 | 11 | 800 | 50 | 850 | 50 | 3.123759e-06 | 6.297796e-08 | 0.02016095 | 3.123759e-06 | 0 | 0 | 0 | 0 | 0 | 0 | 0 | 0 | 0
16 | 12 | 800 | 50 | 850 | 25 | 2.96471e-06 | 4.639976e-08 | 0.01565069 | 2.96471e-06 | 0 | 0 | 0 | 0 | 0 | 0 | 0 | 0 | 0
16 | 13 | 800 | 50 | 850 | 0 | 2.747209e-06 | 5.176398e-08 | 0.01884239 | 2.747209e-06 | 0 | 0 | 0 | 0 | 0 | 0 | 0 | 0 | 0
16 | 14 | 800 | 50 | 825 | 0 | 2.817952e-06 | 5.491871e-08 | 0.01948887 | 2.817952e-06 | 0 | 0 | 0 | 0 | 0 | 0 | 0 | 0 | 0
16 | 15 | 800 | 50 | 800 | 0 | 3.02869e-06 | 1.420113e-07 | 0.04688868 | 3.02869e-06 | 0 | 0 | 0 | 0 | 0 | 0 | 0 | 0 | 0
16 | 16 | 800 | 50 | 775 | 0 | 2.860934e-06 | 4.844816e-08 | 0.01693439 | 2.860934e-06 | 0 | 0 | 0 | 0 | 0 | 0 | 0 | 0 | 0
17 | 1 | 850 | 50 | 800 | 0 | 3.019568e-06 | 1.233005e-07 | 0.04083383 | 3.019568e-06 | 0 | 0 | 0 | 0 | 0 | 0 | 0 | 0 | 0
17 | 2 | 850 | 50 | 800 | 25 | 3.062928e-06 | 8.007589e-08 | 0.02614358 | 3.062928e-06 | 0 | 0 | 0 | 0 | 0 | 0 | 0 | 0 | 0
17 | 3 | 850 | 50 | 800 | 50 | 2.799397e-06 | 3.921102e-08 | 0.01400695 | 2.799397e-06 | 0 | 0 | 0 | 0 | 0 | 0 | 0 | 0 | 0
17 | 4 | 850 | 50 | 800 | 75 | 2.955606e-06 | 4.596148e-08 | 0.01555061 | 2.955606e-06 | 0 | 0 | 0 | 0 | 0 | 0 | 0 | 0 | 0
17 | 5 | 850 | 50 | 800 | 100 | 2.949991e-06 | 5.019418e-08 | 0.01701503 | 2.949991e-06 | 0 | 0 | 0 | 0 | 0 | 0 | 0 | 0 | 0
17 | 6 | 850 | 50 | 825 | 100 | 2.922728e-06 | 7.13355e-08 | 0.02440716 | 2.922728e-06 | 0 | 0 | 0 | 0 | 0 | 0 | 0 | 0 | 0
17 | 7 | 850 | 50 | 850 | 100 | 3.129852e-06 | 1.096012e-07 | 0.035018 | 3.129852e-06 | 0 | 0 | 0 | 0 | 0 | 0 | 0 | 0 | 0
17 | 8 | 850 | 50 | 875 | 100 | 3.100777e-06 | 1.803278e-07 | 0.05815567 | 3.100777e-06 | 0 | 0 | 0 | 0 | 0 | 0 | 0 | 0 | 0
17 | 9 | 850 | 50 | 900 | 100 | 2.873359e-06 | 5.730249e-08 | 0.01994268 | 2.873359e-06 | 0 | 0 | 0 | 0 | 0 | 0 | 0 | 0 | 0
17 | 10 | 850 | 50 | 900 | 75 | 3.162144e-06 | 4.813272e-08 | 0.01522155 | 3.162144e-06 | 0 | 0 | 0 | 0 | 0 | 0 | 0 | 0 | 0
17 | 11 | 850 | 50 | 900 | 50 | 3.226635e-06 | 4.582962e-08 | 0.01420353 | 3.226635e-06 | 0 | 0 | 0 | 0 | 0 | 0 | 0 | 0 | 0
17 | 12 | 850 | 50 | 900 | 25 | 3.132733e-06 | 6.949184e-08 | 0.0221825 | 3.132733e-06 | 0 | 0 | 0 | 0 | 0 | 0 | 0 | 0 | 0
17 | 13 | 850 | 50 | 900 | 0 | 2.764575e-06 | 8.803575e-08 | 0.03184422 | 2.764575e-06 | 0 | 0 | 0 | 0 | 0 | 0 | 0 | 0 | 0
17 | 14 | 850 | 50 | 875 | 0 | 2.984757e-06 | 1.099426e-07 | 0.0368347 | 2.984757e-06 | 0 | 0 | 0 | 0 | 0 | 0 | 0 | 0 | 0
17 | 15 | 850 | 50 | 850 | 0 | 3.03626e-06 | 2.973218e-08 | 0.00979237 | 3.03626e-06 | 0 | 0 | 0 | 0 | 0 | 0 | 0 | 0 | 0
17 | 16 | 850 | 50 | 825 | 0 | 2.951628e-06 | 8.173937e-08 | 0.02769298 | 2.951628e-06 | 0 | 0 | 0 | 0 | 0 | 0 | 0 | 0 | 0